## 监控记录
附2： 测量过程控制监视分析表及控制图
过程名称： |  | 钣金漆膜厚度检验过程 |  |  | 被测参数: |  | 厚度尺寸 0.03mm-0.05mm |  |  | 最大允许誤差： |  | ±0.0033 mm
测量仪器： |  | 漆膜测厚仪 |  |  | 测量范围: |  | （0-2）mm |  |  | 最大允许誤差： |  | U=0.0021mm,k=2
核查物件: |  | 样件 |  |  | 监控方式： |  | 每月实施监控1-2次
日 期： |  | 2021-03-13 | 2021-03-23 | 2021-04-19 | 2021-04-30 | 2021-05-08 | 2021-05-21 | 2021-06-04 | 2021-07-18 | 2021-08-19 | 2021-09-16 | 2021-10-22 | 2021-11-07
测 量 值 | 1 | 0.045 | 0.043 | 0.044 | 0.041 | 0.042 | 0.044 | 0.045 | 0.042 | 0.043 | 0.043 | 0.042 | 0.045
| 2 | 0.044 | 0.043 | 0.04 | 0.042 | 0.04 | 0.045 | 0.044 | 0.04 | 0.042 | 0.04 | 0.04 | 0.041
| 3 | 0.043 | 0.041 | 0.044 | 0.042 | 0.044 | 0.044 | 0.042 | 0.042 | 0.04 | 0.046 | 0.043 | 0.044
| 4 | 0.041 | 0.04 | 0.042 | 0.046 | 0.04 | 0.043 | 0.043 | 0.041 | 0.042 | 0.045 | 0.041 | 0.045
| 5 | 0.042 | 0.042 | 0.044 | 0.041 | 0.041 | 0.042 | 0.042 | 0.04 | 0.044 | 0.042 | 0.04 | 0.042
平均值(X) |  | 0.043 | 0.0418 | 0.0428 | 0.0424 | 0.0414 | 0.0436 | 0.0432 | 0.041 | 0.0422 | 0.0432 | 0.0412 | 0.0434
全距（R) |  | 0.004 | 0.003 | 0.004 | 0.005 | 0.004 | 0.003 | 0.003 | 0.002 | 0.004 | 0.006 | 0.003 | 0.004
| X | 0.04243333 |  | UCLx=X+A2R |  | 0.04459708 |  | A2 | 0.577 |  | 注： 1）每次测量数据不少于五个。 2）每组测量数据数量应统一。
| R | 0.00375 |  | LCLx=X-A2R |  | 0.04026958 |  | D3 | 0
|  |  |  | UCLr=D4R |  | 0.0079275 |  | D4 | 2.114
|  |  |  | LCLr=D3R |  | 0
X均值 |  | 0.04243333 | 0.04243333 | 0.04243333 | 0.04243333 | 0.04243333 | 0.04243333 | 0.04243333 | 0.04243333 | 0.04243333 | 0.04243333 | 0.04243333 | 0.04243333
UCLx |  | 0.04459708 | 0.04459708 | 0.04459708 | 0.04459708 | 0.04459708 | 0.04459708 | 0.04459708 | 0.04459708 | 0.04459708 | 0.04459708 | 0.04459708 | 0.04459708
LCLx |  | 0.04026958 | 0.04026958 | 0.04026958 | 0.04026958 | 0.04026958 | 0.04026958 | 0.04026958 | 0.04026958 | 0.04026958 | 0.04026958 | 0.04026958 | 0.04026958
R均值 |  | 0.00375 | 0.00375 | 0.00375 | 0.00375 | 0.00375 | 0.00375 | 0.00375 | 0.00375 | 0.00375 | 0.00375 | 0.00375 | 0.00375
UCLr |  | 0.0079275 | 0.0079275 | 0.0079275 | 0.0079275 | 0.0079275 | 0.0079275 | 0.0079275 | 0.0079275 | 0.0079275 | 0.0079275 | 0.0079275 | 0.0079275
LCLr |  | 0 | 0 | 0 | 0 | 0 | 0 | 0 | 0 | 0 | 0 | 0 | 0
由以上数据总得控制图
判 | 均值、极差控制图状态正常，测量过程中未出现非正常变异
定 | 若有任何一个X值及R值在管制上下限外则不可接受
| 判定者： | 简贺玲 | [6 empty] | 审核： | 林立伟