## 稳定性
附2: 测量过程监视记录及控制图
过程名称： |  | Φ200mm的钢丝网骨架聚乙烯复合管材壁厚测量过程 |  |  | 被测参数: |  | 壁厚（9.5~11.0）mm |  |  | 测量参数公差范围： |  | 1.5mm
测量仪器： |  | 游标卡尺 |  |  | 测量范围: |  | （0~200）mm |  |  | 校准不确定度： |  | U=0.01mm, k=2
核查标准: |  | 钢丝网骨架聚乙烯复合管材
日 期： |  | 2020-11-06 | 2020-12-09 | 2021-01-12 | 2021-02-07 | 2021-03-05 | 2021-04-15 | 2021-05-17 | 2021-06-22 | 2021-07-21 | 2021-08-16 | 2021-09-23 | 2021-10-26
测 量 值 | 1 | 10.12 | 10.14 | 10.14 | 10.1 | 10.12 | 10.12 | 10.12 | 10.12 | 10.12 | 10.1 | 10.12 | 10.12
| 2 | 10.16 | 10.12 | 10.18 | 10.14 | 10.14 | 10.16 | 10.14 | 10.1 | 10.14 | 10.16 | 10.14 | 10.14
| 3 | 10.18 | 10.16 | 10.16 | 10.16 | 10.12 | 10.18 | 10.16 | 10.16 | 10.12 | 10.16 | 10.12 | 10.16
| 4 | 10.12 | 10.12 | 10.12 | 10.12 | 10.16 | 10.12 | 10.12 | 10.16 | 10.12 | 10.12 | 10.12 | 10.12
| 5 | 10.12 | 10.12 | 10.12 | 10.12 | 10.12 | 10.12 | 10.12 | 10.12 | 10.12 | 10.16 | 10.12 | 10.12
平均值(X) |  | 10.14 | 10.132 | 10.144 | 10.128 | 10.132 | 10.14 | 10.132 | 10.132 | 10.124 | 10.14 | 10.124 | 10.132
全距（R) |  | 0.06 | 0.04 | 0.06 | 0.06 | 0.04 | 0.06 | 0.04 | 0.06 | 0.02 | 0.06 | 0.02 | 0.04
| X | 2020-11-06: 10.1333; 2021-01-12: UCLx=X+A2R; 2021-03-05: 10.1603; 2021-05-17: A2; 2021-06-22: 0.577; 2021-08-16: 注： 1）每次测量数据不少于三个 2）每组测量数据数量应统一
| R | 2020-11-06: 0.046667; 2021-01-12: LCLx=X-A2R; 2021-03-05: 10.1064; 2021-05-17: D3; 2021-06-22: 0
|  |  |  | UCLr=D4R |  | 0.098653 |  | D4 | 2.114
|  |  |  | LCLr=D3R |  | 0
X均值 |  | 10.1333 | 10.1333 | 10.1333 | 10.1333 | 10.1333 | 10.1333 | 10.1333 | 10.1333 | 10.1333 | 10.1333 | 10.1333 | 10.1333
UCLx |  | 10.1603 | 10.1603 | 10.1603 | 10.1603 | 10.1603 | 10.1603 | 10.1603 | 10.1603 | 10.1603 | 10.1603 | 10.1603 | 10.1603
LCLx |  | 10.1064 | 10.1064 | 10.1064 | 10.1064 | 10.1064 | 10.1064 | 10.1064 | 10.1064 | 10.1064 | 10.1064 | 10.1064 | 10.1064
R均值 |  | 0.046667 | 0.046667 | 0.046667 | 0.046667 | 0.046667 | 0.046667 | 0.046667 | 0.046667 | 0.046667 | 0.046667 | 0.046667 | 0.046667
UCLr |  | 0.098653 | 0.098653 | 0.098653 | 0.098653 | 0.098653 | 0.098653 | 0.098653 | 0.098653 | 0.098653 | 0.098653 | 0.098653 | 0.098653
LCLr |  | 0 | 0 | 0 | 0 | 0 | 0 | 0 | 0 | 0 | 0 | 0 | 0
由以上数据总得控制图
判 | 均值、极差控制图状态正常，测量过程中未出现非正常变异
定 | 若有任何一个X值及R值在管制上下限外则不可接受
| 判定者： | 2020-12-09: 赵亮; 2021-06-22: 审核：; 2021-07-21: 朱磊