## 稳定性
附录C1: 阀杆硬度测量过程控制监视分析表及监控图
过程名称： |  | GB/T12238-2008 |  |  | 被测参数: |  | 硬度（200-275）HB 相当于（494-565）HLD |  |  | 允许偏差： |  | T=71HLD
测量仪器： |  | 里氏硬度计 |  |  | 测量范围: |  | (170-960)HLD |  |  | 最大允许誤差： |  | ±7HLD
核查标准:BX-JS-05成品质量检验规范 |  |  |  |  | 被测物件 |  |  | 阀杆硬度
日 期： |  | 2021-07-15 | 2021-07-25 | 2021-08-10 | 2021-08-17 | 2021-08-30 | 2021-09-06 | 2021-09-19 | 2021-09-27 | 2021-10-09 | 2021-10-25
测 量 值 | 1 | 538 | 537 | 535 | 537 | 536 | 537 | 536 | 537 | 540 | 538
| 2 | 536 | 540 | 538 | 538 | 536 | 540 | 536 | 540 | 536 | 537
| 3 | 538 | 537 | 540 | 540 | 540 | 537 | 536 | 537 | 540 | 536
| 4 | 537 | 538 | 536 | 537 | 537 | 539 | 538 | 536 | 537 | 539
| 5 | 537 | 538 | 536 | 538 | 536 | 536 | 537 | 538 | 536 | 537
平均值(X) |  | 537.2 | 538 | 537 | 538 | 537 | 537.8 | 536.6 | 537.6 | 537.8 | 537.4
全距（R) |  | 2 | 3 | 5 | 3 | 4 | 4 | 2 | 4 | 4 | 3
| X | 537.44 |  | UCLx=X+A2R |  | 539.4018 |  | A2 | 0.577 |  | 注： 1）每次测量数据不少于三个。 2）每组测量数据数量应统一。
| R | 3.4 |  | LCLx=X-A2R |  | 535.4782 |  | D3 | 0
|  |  |  | UCLr=D4R |  | 7.1876 |  | D4 | 2.114
|  |  |  | LCLr=D3R |  | 0
X均值 |  | 537.44 | 537.44 | 537.44 | 537.44 | 537.44 | 537.44 | 537.44 | 537.44 | 537.44 | 537.44 | 537.44 | 537.44
UCLx |  | 539.4018 | 539.4018 | 539.4018 | 539.4018 | 539.4018 | 539.4018 | 539.4018 | 539.4018 | 539.4018 | 539.4018 | 539.4018 | 539.4018
LCLx |  | 535.4782 | 535.4782 | 535.4782 | 535.4782 | 535.4782 | 535.4782 | 535.4782 | 535.4782 | 535.4782 | 535.4782 | 535.4782 | 535.4782
R均值 |  | 3.4 | 3.4 | 3.4 | 3.4 | 3.4 | 3.4 | 3.4 | 3.4 | 3.4 | 3.4 | 3.4 | 3.4
UCLr |  | 7.1876 | 7.1876 | 7.1876 | 7.1876 | 7.1876 | 7.1876 | 7.1876 | 7.1876 | 7.1876 | 7.1876 | 7.1876 | 7.1876
LCLr |  | 0 | 0 | 0 | 0 | 0 | 0 | 0 | 0 | 0 | 0 | 0 | 0
由以上数据总得控制图
判 | 均值、极差控制图状态正常，检验测量过程中未出现非正常变异
定 | 若有任何一个X值及R值在管制上下限外则不可接受
| 判定者： | 吴泓 | [6 empty] | 审核： | 胡艺平