## 稳定性
附2: 测量过程监视记录及控制图
过程名称： |  | PE原料拉伸强度测量过程 |  |  | 被测参数: |  | 拉伸强度≥20MPa 经验值(20-40)MPa |  |  | 允许偏差： |  | 20MPa
测量仪器： |  | 伺服电脑式拉压力试验机 |  |  | 测量范围: |  | （0-10）kN |  |  | 最大允许誤差： |  | ±1%
核查标准 |  | PE原料拉伸试棒
日 期： |  | 2021-01-20 | 2021-02-18 | 2021-03-17 | 2021-04-16 | 2021-05-15 | 2021-06-14 | 2021-07-20 | 2021-08-13 | 2021-09-12 | 2021-10-11 | 2021-11-10 | 2021-12-06
测 量 值 | 1 | 24.2 | 24.2 | 24.2 | 24.2 | 24.4 | 24.1 | 24.2 | 24.2 | 24.2 | 24.2 | 24 | 24.2
| 2 | 23 | 26 | 24.2 | 23.3 | 26.3 | 24.2 | 24 | 24 | 24.2 | 26 | 24.2 | 24.2
| 3 | 24.1 | 26 | 22 | 24.2 | 24.2 | 24 | 23 | 26 | 24 | 23 | 24.1 | 24
| 4 | 24.2 | 24.2 | 24.2 | 24.1 | 24.1 | 24.2 | 24.2 | 23 | 24.2 | 23 | 24.2 | 23
| 5 | 24.2 | 24.2 | 24.2 | 24.2 | 24.2 | 23 | 26 | 24.2 | 26 | 24.2 | 26 | 24.2
平均值(X) |  | 23.94 | 24.92 | 23.76 | 24 | 24.64 | 23.9 | 24.28 | 24.28 | 24.52 | 24.08 | 24.5 | 23.92
全距（R) |  | 1.2 | 1.8 | 2.2 | 0.9 | 2.2 | 1.2 | 3 | 3 | 2 | 3 | 2 | 1.2
| X | 24.22833 |  | UCLx=X+A2R |  | 25.36791 |  | A2 | 0.577 |  | 注： 1）每次测量数据不少于三个。 2）每组测量数据数量应统一。
| R | 1.975 |  | LCLx=X-A2R |  | 23.08876 |  | D3 | 0
|  |  |  | UCLr=D4R |  | 4.17515 |  | D4 | 2.114
|  |  |  | LCLr=D3R |  | 0
X均值 |  | 24.22833 | 24.22833 | 24.22833 | 24.22833 | 24.22833 | 24.22833 | 24.22833 | 24.22833 | 24.22833 | 24.22833 | 24.22833 | 24.22833
UCLx |  | 25.36791 | 25.36791 | 25.36791 | 25.36791 | 25.36791 | 25.36791 | 25.36791 | 25.36791 | 25.36791 | 25.36791 | 25.36791 | 25.36791
LCLx |  | 23.08876 | 23.08876 | 23.08876 | 23.08876 | 23.08876 | 23.08876 | 23.08876 | 23.08876 | 23.08876 | 23.08876 | 23.08876 | 23.08876
R均值 |  | 1.975 | 1.975 | 1.975 | 1.975 | 1.975 | 1.975 | 1.975 | 1.975 | 1.975 | 1.975 | 1.975 | 1.975
UCLr |  | 4.17515 | 4.17515 | 4.17515 | 4.17515 | 4.17515 | 4.17515 | 4.17515 | 4.17515 | 4.17515 | 4.17515 | 4.17515 | 4.17515
LCLr |  | 0 | 0 | 0 | 0 | 0 | 0 | 0 | 0 | 0 | 0 | 0 | 0
由以上数据总得控制图
判 | 均值、极差控制图状态正常，测量过程中未出现非正常变异
定 | 若有任何一个X值及R值在管制上下限外则不可接受
| 判定者： |  | 杨宏燕 | [5 empty] | 审核： | 高勇