## 1A
附录D 苏州伟创电气设备技术有限公司
PCBA板三防漆涂层厚度检测测量过程监视统计记录表
编号: WI-PZ-744-D 记录号：20191125004
测量过程名称： PCBA板三防漆涂层厚度检测
被测参数：涂层厚度 测量范围：(60-100)μm 允差范围：±20μm
测量仪器：YUWESE EC-770N 测量范围0-15300μm，示值误差:±（3%+2μm）
监视方法：统计技术 |  |  | 标准膜片：100μm
序号 | 核查 | 观察记录（μm） | [5 empty] | R
| 日期 | X1 | X2 | X3 | X4 | X5
1 | 2019.6.3 | 101 | 100 | 103 | 100 | 102 | 101.2 | 3
2 | 2019.6.13 | 100 | 100 | 102 | 101 | 101 | 100.8 | 2
3 | 2019.6.24 | 100 | 101 | 100 | 101 | 100 | 100.4 | 1
4 | 2019.7.5 | 100 | 100 | 101 | 101 | 100 | 100.4 | 1
5 | 2019.7.15 | 101 | 101 | 103 | 101 | 100 | 101.2 | 3
6 | 2019.7.25 | 100 | 101 | 100 | 100 | 101 | 100.4 | 1
7 | 2019.8.2 | 101 | 101 | 101 | 100 | 100 | 100.6 | 1
8 | 2019.8.12 | 100 | 100 | 102 | 100 | 100 | 100.4 | 2
9 | 2019.8.22 | 102 | 100 | 101 | 103 | 101 | 101.4 | 3
10 | 2019.9.2 | 101 | 101 | 101 | 100 | 100 | 100.6 | 1
11 | 2019.9.13 | 100 | 101 | 101 | 101 | 103 | 101.2 | 3
12 | 2019.9.23 | 101 | 102 | 101 | 100 | 101 | 101 | 2
13 | 2019.10.8 | 100 | 102 | 100 | 103 | 101 | 101.2 | 3
14 | 2019.10.18 | 101 | 101 | 101 | 102 | 100 | 101 | 2
15 | 2019.10.28 | 100 | 100 | 102 | 101 | 100 | 100.6 | 2
| 100.8267 |  |  |  |  | 2
查表得: |  | A2= | 0.577 | D4= | 2.115 | D3= | 0
控制图计算：
中心线 | CL= |  | 100.8267 | μm
上控制线 | UCL= |  | 101.9807 | μm
下控制线 | LCL= |  | 99.67267 | μm
R | 控制图计算：
中心线 | CL= |  | 2 | μm
上控制线 | UCL= |  | 4.23 | μm
下控制线 | LCL= |  | 0 | μm
监视结果评价：
均值、极差控制图状态正常，产品的漆膜厚度测量过程中未出现非正常变异， 能满足生产工艺要求。
核查人员：王江辉 门耀 2019-11-05

## 1B
附录E
PCBA板三防漆涂层厚度检测测量过程 质控图
UCL=101.98
CL=100.83
LCL=99.67
UCL=4.23
CL=2.00
LCL=0