## 监控记录
附2： 测量过程控制监视统计记录表及控制图
过程名称 |  | 电解钢板涂层厚度测量过程 |  |  | 涂层厚度 |  |  | （70-130）μm |  | 最大允许误差 |  | ±10μm
测量设备 |  | 膜厚仪 |  |  | 测量范围 |  | （0-5）mm |  |  | 最大允许誤差 |  | ±5.6μm
核查标准 |  |  |  |  | 被测物件
日 期： |  | 2121-02-26 | 2121-03-16 | 2121-04-18 | 2121-05-17 | 2121-06-14 | 2121-07-15 | 2121-07-23 | 2121-08-23 | 2121-09-24 | 2121-10-24 | 2121-11-21 | 2121-12-18
测 量 值 | 1 | 96.4 | 96 | 97.4 | 97.3 | 96 | 97 | 96.9 | 96 | 96 | 96 | 96 | 98.4
| 2 | 96.9 | 96.7 | 96.2 | 96 | 96.7 | 96 | 98.5 | 96 | 97 | 97.3 | 97 | 96
| 3 | 96 | 97 | 96 | 98.1 | 96 | 96.9 | 97.2 | 96.8 | 96.9 | 96 | 96 | 97.2
| 4 | 96.8 | 98 | 96.2 | 96.5 | 96.6 | 96.8 | 96.9 | 97 | 96.2 | 96.8 | 96.7 | 96.5
| 5 | 96 | 96.8 | 96 | 96 | 96 | 96 | 96 | 96 | 97 | 96 | 96 | 96
平均值(X) |  | 96.42 | 96.9 | 96.36 | 96.78 | 96.26 | 96.54 | 97.1 | 96.36 | 96.62 | 96.42 | 96.34 | 96.82
全距（R) |  | 0.9 | 2 | 1.4 | 2.1 | 0.7 | 1 | 2.5 | 1 | 1 | 1.3 | 1 | 2.4
| X | 96.57667 |  | UCLx=X+A2R |  | 97.40851 |  | A2 | 0.577 |  | 注： 1）每次测量数据不少于三个。 2）每组测量数据数量应统一。
| R | 1.441667 |  | LCLx=X-A2R |  | 95.744825 |  | D3 | 0
|  |  |  | UCLr=D4R |  | 3.047683 |  | D4 | 2.114
|  |  |  | LCLr=D3R |  | 0
X均值 |  | 96.57667 | 96.57667 | 96.57667 | 96.57667 | 96.57667 | 96.57667 | 96.57667 | 96.57667 | 96.57667 | 96.57667 | 96.57667 | 96.57667
UCLx |  | 97.40851 | 97.40851 | 97.40851 | 97.40851 | 97.40851 | 97.40851 | 97.40851 | 97.40851 | 97.40851 | 97.40851 | 97.40851 | 97.40851
LCLx |  | 95.744825 | 95.744825 | 95.744825 | 95.744825 | 95.744825 | 95.744825 | 95.744825 | 95.744825 | 95.744825 | 95.744825 | 95.744825 | 95.744825
R均值 |  | 1.441667 | 1.441667 | 1.441667 | 1.441667 | 1.441667 | 1.441667 | 1.441667 | 1.441667 | 1.441667 | 1.441667 | 1.441667 | 1.441667
UCLr |  | 3.047683 | 3.047683 | 3.047683 | 3.047683 | 3.047683 | 3.047683 | 3.047683 | 3.047683 | 3.047683 | 3.047683 | 3.047683 | 3.047683
LCLr |  | 0 | 0 | 0 | 0 | 0 | 0 | 0 | 0 | 0 | 0 | 0 | 0
由以上数据总得控制图
判 | 均值、极差控制图状态正常，测量过程中未出现非正常变异
定 | 若有任何一个X值及R值在管制上下限外则不可接受
| 判定者： |  | 王娟 | [5 empty] | 审核： | 刘祥