## 监控记录
附2： 测量过程控制监视统计记录表及控制图
过程名称 |  | 双梅扳手BE-CU淬火硬度 检测过程 |  |  | 硬度 |  |  | （35±5）HRC |  | 最大允许误差 |  | ±10HRC
测量设备 |  | 金属洛氏硬度计 |  |  | 测量范围 |  | （20~70）HRC |  |  | 最大允许误差 |  | ±1.5HRC
核查标准 |  |  |  |  | 被测物件
日 期： |  | 2121-01-04 | 2121-02-26 | 2121-03-18 | 2121-04-27 | 2121-05-24 | 2121-06-25 | 2121-07-23 | 2121-08-24 | 2121-09-22 | 2121-10-25 | 2121-11-18 | 2121-12-16
测 量 值 | 1 | 36.5 | 36.8 | 36.4 | 37.5 | 36,6 | 37.2 | 36.9 | 36.6 | 36.5 | 36.4 | 36.5 | 37.1
| 2 | 36.9 | 36.7 | 36.2 | 36 | 36.7 | 36 | 37.5 | 36 | 37 | 37.3 | 36.4 | 37
| 3 | 36.4 | 37.4 | 36.5 | 37.1 | 36 | 36.9 | 37.2 | 36.8 | 36.9 | 36 | 36.3 | 36.8
| 4 | 36.8 | 37 | 36.2 | 36.5 | 36.6 | 36.8 | 36.9 | 37 | 36.2 | 36.8 | 36.7 | 37.2
| 5 | 36 | 36.8 | 36 | 36 | 36 | 36 | 36 | 36 | 37 | 36 | 36.5 | 37
平均值(X) |  | 36.52 | 36.94 | 36.26 | 36.62 | 36.325 | 36.58 | 36.9 | 36.48 | 36.72 | 36.5 | 36.48 | 37.02
全距（R) |  | 0.9 | 0.7 | 0.5 | 1.5 | 0.7 | 1.2 | 1.5 | 1 | 0.8 | 1.3 | 0.4 | 0.4
| X | 2121-01-04: 36.6169; 2121-03-18: UCLx=X+A2R; 2121-05-24: 37.1411; 2121-07-23: A2; 2121-08-24: 0.577; 2121-10-25: 注： 1）每次测量数据不少于三个。 2）每组测量数据数量应统一。
| R | 2121-01-04: 0.90833; 2121-03-18: LCLx=X-A2R; 2121-05-24: 36.0928; 2121-07-23: D3; 2121-08-24: 0
|  |  |  | UCLr=D4R |  | 1.9202 |  | D4 | 2.114
|  |  |  | LCLr=D3R |  | 0
X均值 |  | 36.6169 | 36.6169 | 36.6169 | 36.6169 | 36.6169 | 36.6169 | 36.6169 | 36.6169 | 36.6169 | 36.6169 | 36.6169 | 36.6169
UCLx |  | 37.1411 | 37.1411 | 37.1411 | 37.1411 | 37.1411 | 37.1411 | 37.1411 | 37.1411 | 37.1411 | 37.1411 | 37.1411 | 37.1411
LCLx |  | 36.0928 | 36.0928 | 36.0928 | 36.0928 | 36.0928 | 36.0928 | 36.0928 | 36.0928 | 36.0928 | 36.0928 | 36.0928 | 36.0928
R均值 |  | 0.90833 | 0.90833 | 0.90833 | 0.90833 | 0.90833 | 0.90833 | 0.90833 | 0.90833 | 0.90833 | 0.90833 | 0.90833 | 0.90833
UCLr |  | 1.9202 | 1.9202 | 1.9202 | 1.9202 | 1.9202 | 1.9202 | 1.9202 | 1.9202 | 1.9202 | 1.9202 | 1.9202 | 1.9202
LCLr |  | 0 | 0 | 0 | 0 | 0 | 0 | 0 | 0 | 0 | 0 | 0 | 0
由以上数据总得控制图
判 | 均值、极差控制图状态正常，测量过程中未出现非正常变异
定 | 若有任何一个X值及R值在管制上下限外则不可接受
| 判定者： | 2121-02-26: 陈朋; 2121-08-24: 审核：; 2121-09-22: 丁青青