## 1A
徐州徐工液压件有限公司
磁力式布氏硬度计测量过程监视统计记录表
测量过程名称：磁力式布氏硬度计测量
被测参数：硬度
测量仪器：磁力式布氏硬度计 最大允许误差：±2%H (H-测量值)
监视方法：统计技术 核查标准：标准控样 |  |  |  | 标准布氏硬度块(254HBW2.5/187.5)
序号 | 核查 | 观察记录（mm） | [5 empty] | R
| 日期 | X1 | X2 | X3 | X4 | X5
1 | 2021.07.24 | 252 | 252 | 253 | 256 | 254 | 253.4 | 4
2 | 2021.08.23 | 251 | 252 | 252 | 249 | 250 | 250.8 | 3
3 | 2021.09.23 | 253 | 254 | 251 | 255 | 252 | 253 | 4
4 | 2021.10.23 | 248 | 250 | 250 | 252 | 254 | 250.8 | 6
5 | 2021.11.23 | 250 | 251 | 251 | 254 | 255 | 252.2 | 5
6 | 2021.12.23 | 251 | 257 | 254 | 253 | 255 | 254 | 6
7 | 2022.01.20 | 252 | 254 | 254 | 252 | 253 | 253 | 2
| 252.4571 |  |  |  |  | 4.285714
查表得: |  | A2= | 0.577 | D4= | 2.114 | D3= | 0
控制图计算：
中心线 | CL= |  | 252.4571
上控制线 | UCL= |  | 254.93
下控制线 | LCL= |  | 249.9843
R | 控制图计算：
中心线 | CL= |  | 4.285714
上控制线 | UCL= |  | 9.06
下控制线 | LCL= |  | 不存在
监视结果评价：
均值、极差控制图状态正常，测量过程中未出现非正常变异， 能满足生产工艺要求。
核查人员：裴文真

## 1B
徐州徐工液压件有限公司
磁力式布氏硬度计测量过程质控图
均值控制图
|  | UCL= | 254.93
|  | CL= | 252.4571
|  | LCL= | 249.9843
极差控制图
|  | UCL= | 9.06
|  | CL= | 4.285714
|  | LCL= | 不存在