## 监控记录
附C 节控箱内承压件抗拉强度检测过程控制监视分析表及控制图
过程名称： |  | 节控箱内承压件抗拉强度检测 |  |  | 被测参数: |  | 抗拉强度（483-613）MPa 相应的最大力（70-88.824）kN |  |  | 允许偏差： |  | 18.824kN
测量仪器： |  | 液压万能试验机 |  |  | 测量范围: |  | （0-600）kN |  |  | 最大允许誤差： |  | ±1%
核查物件: |  | 承压件试样 |  |  | 监控方式： |  | 用同一台液压万能试验机按期测量同一类型的原材料
日 期： |  | 2021-01-12 | 2021-02-26 | 2021-03-12 | 2021-04-08 | 2021-05-11 | 2021-06-19 | 2021-07-21 | 2021-08-12 | 2021-09-12 | 2021-10-10 | 2021-11-12 | 2021-12-15
测 量 值 | 1 | 72 | 72 | 72 | 72 | 72 | 72 | 72 | 72 | 72 | 72 | 72 | 71
| 2 | 72 | 72 | 72 | 75 | 75 | 70 | 72 | 75 | 71 | 75 | 75 | 75
| 3 | 75 | 72 | 72 | 72 | 75 | 75 | 72 | 75 | 72 | 75 | 75 | 72
| 4 | 70 | 75 | 75 | 72 | 75 | 75 | 72 | 75 | 72 | 75 | 75 | 72
| 5 | 72 | 75 | 72 | 75 | 75 | 75 | 75 | 75 | 75 | 75 | 75 | 72
平均值(X) |  | 72.2 | 73.2 | 72.6 | 73.2 | 74.4 | 73.4 | 72.6 | 74.4 | 72.4 | 74.4 | 74.4 | 72.4
全距（R) |  | 5 | 3 | 3 | 3 | 3 | 5 | 3 | 3 | 4 | 3 | 3 | 4
| X | 73.3 |  | UCLx=X+A2R |  | 75.3195 |  | A2 | 0.577 |  | 注： 1）每次测量数据不少于三个。 2）每组测量数据数量应统一。
| R | 3.5 |  | LCLx=X-A2R |  | 71.2805 |  | D3 | 0
|  |  |  | UCLr=D4R |  | 7.399 |  | D4 | 2.114
|  |  |  | LCLr=D3R |  | 0
X均值 |  | 73.3 | 73.3 | 73.3 | 73.3 | 73.3 | 73.3 | 73.3 | 73.3 | 73.3 | 73.3 | 73.3 | 73.3
UCLx |  | 75.3195 | 75.3195 | 75.3195 | 75.3195 | 75.3195 | 75.3195 | 75.3195 | 75.3195 | 75.3195 | 75.3195 | 75.3195 | 75.3195
LCLx |  | 71.2805 | 71.2805 | 71.2805 | 71.2805 | 71.2805 | 71.2805 | 71.2805 | 71.2805 | 71.2805 | 71.2805 | 71.2805 | 71.2805
R均值 |  | 3.5 | 3.5 | 3.5 | 3.5 | 3.5 | 3.5 | 3.5 | 3.5 | 3.5 | 3.5 | 3.5 | 3.5
UCLr |  | 7.399 | 7.399 | 7.399 | 7.399 | 7.399 | 7.399 | 7.399 | 7.399 | 7.399 | 7.399 | 7.399 | 7.399
LCLr |  | 0 | 0 | 0 | 0 | 0 | 0 | 0 | 0 | 0 | 0 | 0 | 0
由以上数据总得控制图
判 | 均值、极差控制图状态正常，测量过程中未出现非正常变异
定 | 若有任何一个X值及R值在管制上下限外则不可接受
| 判定者： |  | 马杰 | [5 empty] | 审核： | 赵营华

## Sheet1
1.897367 | 70 | 72 | 74 | 74 | 74 | 74 | 74 | 74 | 70 | 70