## 监控记录
附C 抽油杆抗拉强度检测过程控制监视分析表及控制图
过程名称： |  | 抽油杆抗拉强度检测 |  |  | 被测参数: |  | 抗拉强度（965-1195）MPa 相应的最大力（274-338）kN |  |  | 允许偏差： |  | 64kN
测量仪器： |  | 液压万能试验机 |  |  | 测量范围: |  | （0-1000）kN |  |  | 最大允许誤差： |  | ±0.6%
核查物件: |  | 抽油杆 |  |  | 监控方式： |  | 用同一台液压万能试验机按期测量同一类型的原材料
日 期： |  | 2021-07-16 | 2021-07-20 | 2021-08-09 | 2021-08-18 | 2021-08-29 | 2021-09-09 | 2021-09-21 | 2021-10-12 | 2021-10-22 | 2021-11-10 | 2021-12-01 | 2021-12-29
测 量 值 | 1 | 274.23 | 274.92 | 274.78 | 274.78 | 274.78 | 274.78 | 274.78 | 276.23 | 274.78 | 274.78 | 274.78 | 276.34
| 2 | 274.78 | 276.23 | 274.78 | 274.78 | 274.78 | 276.78 | 274.78 | 276.23 | 274.78 | 274.78 | 276.28 | 276.28
| 3 | 276.23 | 276.23 | 276.23 | 275.28 | 275.36 | 276.28 | 275.28 | 276.23 | 275.28 | 276.23 | 276.67 | 275.36
| 4 | 276.23 | 276.78 | 276.23 | 276.45 | 275.36 | 276.78 | 276.23 | 275.36 | 276.78 | 275.36 | 276.28 | 276.23
| 5 | 274.78 | 275.28 | 274.78 | 274.56 | 274.78 | 275.28 | 274.78 | 274.78 | 275.28 | 275.36 | 274.78 | 274.92
平均值(X) |  | 275.25 | 275.888 | 275.36 | 275.17 | 275.012 | 275.98 | 275.17 | 275.766 | 275.38 | 275.302 | 275.758 | 275.826
全距（R) |  | 2 | 1.86 | 1.45 | 1.89 | 0.58 | 2 | 1.45 | 1.45 | 2 | 1.45 | 1.89 | 1.42
| X | 275.4885 |  | UCLx=X+A2R |  | 276.42324 |  | A2 | 0.577 |  | 注： 1）每次测量数据不少于三个。 2）每组测量数据数量应统一。
| R | 1.62 |  | LCLx=X-A2R |  | 274.55376 |  | D3 | 0
|  |  |  | UCLr=D4R |  | 3.42468 |  | D4 | 2.114
|  |  |  | LCLr=D3R |  | 0
X均值 |  | 275.4885 | 275.4885 | 275.4885 | 275.4885 | 275.4885 | 275.4885 | 275.4885 | 275.4885 | 275.4885 | 275.4885 | 275.4885 | 275.4885
UCLx |  | 276.42324 | 276.42324 | 276.42324 | 276.42324 | 276.42324 | 276.42324 | 276.42324 | 276.42324 | 276.42324 | 276.42324 | 276.42324 | 276.42324
LCLx |  | 274.55376 | 274.55376 | 274.55376 | 274.55376 | 274.55376 | 274.55376 | 274.55376 | 274.55376 | 274.55376 | 274.55376 | 274.55376 | 274.55376
R均值 |  | 1.62 | 1.62 | 1.62 | 1.62 | 1.62 | 1.62 | 1.62 | 1.62 | 1.62 | 1.62 | 1.62 | 1.62
UCLr |  | 3.42468 | 3.42468 | 3.42468 | 3.42468 | 3.42468 | 3.42468 | 3.42468 | 3.42468 | 3.42468 | 3.42468 | 3.42468 | 3.42468
LCLr |  | 0 | 0 | 0 | 0 | 0 | 0 | 0 | 0 | 0 | 0 | 0 | 0
由以上数据总得控制图
判 | 均值、极差控制图状态正常，测量过程中未出现非正常变异
定 | 若有任何一个X值及R值在管制上下限外则不可接受
| 判定者： |  | 王强 | [5 empty] | 审核： | 王政

## Sheet1
| 1.897367 | 70 | 72 | 74 | 74 | 74 | 74 | 74 | 74 | 70 | 70
1.414214 | 274 | 276 | 276 | 274 | 274 | 274 | 278 | 274 | 274 | 276
| 274.38 | 274.29 | 274.52 | 274.7 | 274.78 | 274.28 | 274.78 | 276.78 | 274.4 | 274.39