## 稳定性
附2: 测量过程监视记录及控制图
过程名称： |  | PE给水管壁厚尺寸测量 |  |  | 被测参数: | （Ф110×6.6）mm +0.8mm、 测量范围：（6.6-7.4）mm |  |  |  | 测量参数公差范围： |  | （+0.8）mm
测量仪器： |  | 壁厚千分尺 |  |  | 测量范围: |  | 测量范围：(0-25)mm |  |  | 允许误差 |  | ±0.002mm
日 期： |  | 2021-08-11 | 2021-08-24 | 2021-09-07 | 2021-09-16 | 2021-10-07 | 2021-10-22 | 2021-11-12 | 2021-11-20 | 2021-12-09 | 2021-12-18 | 2022-01-09 | 2022-01-21
测 量 值 | 1 | 6.68 | 6.92 | 6.74 | 6.8 | 6.97 | 6.82 | 6.77 | 6.95 | 6.82 | 6.81 | 6.8 | 6.97
| 2 | 6.88 | 6.74 | 6.85 | 6.93 | 6.77 | 6.74 | 6.73 | 6.92 | 7.05 | 6.82 | 6.93 | 6.77
| 3 | 7.04 | 7.06 | 6.88 | 6.91 | 6.73 | 6.83 | 6.97 | 6.68 | 6.65 | 6.77 | 6.91 | 6.73
| 4 | 6.69 | 6.82 | 6.77 | 6.95 | 6.82 | 6.88 | 6.93 | 7.05 | 6.74 | 6.862 | 6.95 | 6.82
| 5 | 6.66 | 6.74 | 6.73 | 6.92 | 7.05 | 6.84 | 6.86 | 6.92 | 6.97 | 6.858 | 6.92 | 7.05
平均值(X) |  | 6.79 | 6.856 | 6.794 | 6.902 | 6.868 | 6.822 | 6.852 | 6.904 | 6.846 | 6.824 | 6.902 | 6.868
全距（R) |  | 0.38 | 0.32 | 0.15 | 0.15 | 0.32 | 0.14 | 0.24 | 0.37 | 0.4 | 0.092 | 0.15 | 0.32
| X | 6.852333 |  | UCLx=X+A2R |  | 6.998122 |  | A2 | 0.577 |  | 注： 1）每次测量数据不少于三个。 2）每组测量数据数量应统一。
| R | 0.2526667 |  | LCLx=X-A2R |  | 6.706545 |  | D3 | 0
|  |  |  | UCLr=D4R |  | 0.5341373 |  | D4 | 2.114
|  |  |  | LCLr=D3R |  | 0
X均值 |  | 6.852333 | 6.852333 | 6.852333 | 6.852333 | 6.852333 | 6.852333 | 6.852333 | 6.852333 | 6.852333 | 6.852333 | 6.852333 | 6.852333
UCLx |  | 6.998122 | 6.998122 | 6.998122 | 6.998122 | 6.998122 | 6.998122 | 6.998122 | 6.998122 | 6.998122 | 6.998122 | 6.998122 | 6.998122
LCLx |  | 6.706545 | 6.706545 | 6.706545 | 6.706545 | 6.706545 | 6.706545 | 6.706545 | 6.706545 | 6.706545 | 6.706545 | 6.706545 | 6.706545
R均值 |  | 0.2526667 | 0.2526667 | 0.2526667 | 0.2526667 | 0.2526667 | 0.2526667 | 0.2526667 | 0.2526667 | 0.2526667 | 0.2526667 | 0.2526667 | 0.2526667
UCLr |  | 0.5341373 | 0.5341373 | 0.5341373 | 0.5341373 | 0.5341373 | 0.5341373 | 0.5341373 | 0.5341373 | 0.5341373 | 0.5341373 | 0.5341373 | 0.5341373
LCLr |  | 0 | 0 | 0 | 0 | 0 | 0 | 0 | 0 | 0 | 0 | 0 | 0
由以上数据总得控制图
判 | 均值、极差控制图状态正常，测量过程中未出现非正常变异
定 | 若有任何一个X值及R值在管制上下限外则不可接受
| 判定者： |  | 张剑辉