## 稳定性
附2: 测量过程监视记录及控制图
过程名称： |  | 钢管表面硬度检测 |  |  | 被测参数: | （45.5±3.5）HRC |  |  |  | 测量参数公差： |  | T=7HRC.
测量仪器： |  | 洛氏硬度计 |  |  | 测量范围: |  | （20～70）HRC |  |  | 允许误差： |  | 最大示值误差为0.5HRC
日 期： |  | 2021-01-19 | 2021-02-20 | 2021-03-21 | 2021-04-16 | 2021-05-18 | 2021-06-22 | 2021-07-15 | 2021-08-20 | 2021-09-19 | 2021-10-10 | 2021-11-09 | 2021-12-15
测 量 值 | 1 | 46.4144 | 46.73107 | 46.76606 | 46.70611 | 46.70446 | 46.76606 | 46.70611 | 46.4144 | 46.73107 | 46.76606 | 46.70611 | 46.70446
| 2 | 46.75897 | 46.40001 | 46.57317 | 46.43815 | 46.55638 | 46.57317 | 46.43815 | 46.75897 | 46.40001 | 46.57317 | 46.43815 | 46.55638
| 3 | 46.58425 | 46.75449 | 46.79079 | 46.6327 | 46.7094 | 46.79079 | 46.6327 | 46.58425 | 46.75449 | 46.79079 | 46.6327 | 46.7094
| 4 | 46.6 | 46.53423 | 46.44767 | 46.67638 | 46.65107 | 46.44767 | 46.67638 | 46.6 | 46.53423 | 46.44767 | 46.67638 | 46.65107
| 5 | 46.57978 | 46.73111 | 46.62374 | 46.63003 | 46.77338 | 46.62374 | 46.63003 | 46.57978 | 46.73111 | 46.62374 | 46.63003 | 46.77338
平均值(X) |  | 46.58748 | 46.63018 | 46.64028 | 46.61668 | 46.67894 | 46.64028 | 46.61668 | 46.58748 | 46.63018 | 46.64028 | 46.61668 | 46.67894
全距（R) |  | 0.3445632 | 0.3544813 | 0.3431215 | 0.2679573 | 0.2169943 | 0.3431215 | 0.2679573 | 0.3445632 | 0.3544813 | 0.3431215 | 0.2679573 | 0.2169943
| X | 46.63034 |  | UCLx=X+A2R |  | 46.80658 |  | A2 | 0.577 |  | 注： 1）每次测量数据不少于三个。 2）每组测量数据数量应统一。
| R | 0.3054428 |  | LCLx=X-A2R |  | 46.4541 |  | D3 | 0
|  |  |  | UCLr=D4R |  | 0.6457061 |  | D4 | 2.114
|  |  |  | LCLr=D3R |  | 0
X均值 |  | 46.63034 | 46.63034 | 46.63034 | 46.63034 | 46.63034 | 46.63034 | 46.63034 | 46.63034 | 46.63034 | 46.63034 | 46.63034 | 46.63034
UCLx |  | 46.80658 | 46.80658 | 46.80658 | 46.80658 | 46.80658 | 46.80658 | 46.80658 | 46.80658 | 46.80658 | 46.80658 | 46.80658 | 46.80658
LCLx |  | 46.4541 | 46.4541 | 46.4541 | 46.4541 | 46.4541 | 46.4541 | 46.4541 | 46.4541 | 46.4541 | 46.4541 | 46.4541 | 46.4541
R均值 |  | 0.3054428 | 0.3054428 | 0.3054428 | 0.3054428 | 0.3054428 | 0.3054428 | 0.3054428 | 0.3054428 | 0.3054428 | 0.3054428 | 0.3054428 | 0.3054428
UCLr |  | 0.6457061 | 0.6457061 | 0.6457061 | 0.6457061 | 0.6457061 | 0.6457061 | 0.6457061 | 0.6457061 | 0.6457061 | 0.6457061 | 0.6457061 | 0.6457061
LCLr |  | 0 | 0 | 0 | 0 | 0 | 0 | 0 | 0 | 0 | 0 | 0 | 0
由以上数据总得控制图
判 | 均值、极差控制图状态正常，测量过程中未出现非正常变异
定 | 若有任何一个X值及R值在管制上下限外则不可接受
| 判定者： |  | 向继林