## 监控记录
附2: 测量过程监视记录及控制图
过程名称： |  | WCB级钢材抗拉强度测量过程 |  |  | 被测参数: | 抗拉强度：（485-655）MPa |  |  |  | 最大允许误差： |  | ±28.3MPa
测量仪器： |  | 液压万能试验机 |  |  | 测量范围: |  | WEW-300B/（0-300）kN |  |  | 最大允许误差： |  | ±1%
核查标准: |  | WCB级钢材 |  |  | 监控方式 |  | 每月监控1次
日 期： |  | 2121-03-29 | 2121-04-27 | 2121-05-25 | 2121-06-22 | 2121-07-20 | 2121-08-17 | 2121-09-14 | 2121-10-13 | 2121-11-16 | 2121-12-14 | 2122-01-24 | 2122-02-28
测 量 值 | 1 | 600 | 607 | 600 | 605 | 605 | 608 | 600 | 612 | 605 | 607 | 600 | 611
| 2 | 605 | 602 | 610 | 600 | 600 | 612 | 606 | 600 | 600 | 605 | 610 | 600
| 3 | 612 | 603 | 605 | 606 | 607 | 607 | 606 | 603 | 602 | 606 | 603 | 607
| 4 | 606 | 608 | 600 | 596 | 610 | 600 | 600 | 602 | 598 | 600 | 600 | 600
| 5 | 600 | 600 | 612 | 600 | 600 | 609 | 600 | 609 | 603 | 605 | 602 | 611
平均值(X) |  | 604.6 | 604 | 605.4 | 601.4 | 604.4 | 607.2 | 602.4 | 605.2 | 601.6 | 604.6 | 603 | 605.8
全距（R) |  | 12 | 8 | 12 | 10 | 10 | 12 | 6 | 12 | 7 | 7 | 10 | 11
| X | 604.1333 |  | UCLx=X+A2R |  | 609.7591 |  | A2 | 0.577 |  | 注： 1）每次测量数据不少于5个。 2）每组测量数据数量应统一。
| R | 9.75 |  | LCLx=X-A2R |  | 598.5076 |  | D3 | 0
|  |  |  | UCLr=D4R |  | 20.6115 |  | D4 | 2.114
|  |  |  | LCLr=D3R |  | 0
X均值 |  | 604.1333 | 604.1333 | 604.1333 | 604.1333 | 604.1333 | 604.1333 | 604.1333 | 604.1333 | 604.1333 | 604.1333 | 604.1333 | 604.1333
UCLx |  | 609.7591 | 609.7591 | 609.7591 | 609.7591 | 609.7591 | 609.7591 | 609.7591 | 609.7591 | 609.7591 | 609.7591 | 609.7591 | 609.7591
LCLx |  | 598.5076 | 598.5076 | 598.5076 | 598.5076 | 598.5076 | 598.5076 | 598.5076 | 598.5076 | 598.5076 | 598.5076 | 598.5076 | 598.5076
R均值 |  | 9.75 | 9.75 | 9.75 | 9.75 | 9.75 | 9.75 | 9.75 | 9.75 | 9.75 | 9.75 | 9.75 | 9.75
UCLr |  | 20.6115 | 20.6115 | 20.6115 | 20.6115 | 20.6115 | 20.6115 | 20.6115 | 20.6115 | 20.6115 | 20.6115 | 20.6115 | 20.6115
LCLr |  | 0 | 0 | 0 | 0 | 0 | 0 | 0 | 0 | 0 | 0 | 0 | 0
由以上数据总得控制图
判 | 均值、极差控制图状态正常，测量过程中未出现非正常变异
定 | 若有任何一个X值及R值在管制上下限外则不可接受
| 判定者： |  | 陈永 | [5 empty] | 审核： | 徐佳莹