## Sheet1
测量过程不确定度记录
测量过程名称 | 涂层厚度测量过程
被测对象技术参数 | （50～100）μm±5μm
参数名称： | 涂层厚度
测量范围： | （50～100）μm
允差范围： | ±5μm
不确定度评定
X1=52.5 X2=52.5 X3=52.3 X4=52.3 X5=52.4 X6=52.3 n=6 均值为52.4
1. A类不确定度
4.0×10-2
2. B类不确定度
膜厚仪最大允许误差±（3+10%H），取200μm处为3.2μm,按均匀分布，则
1.85
3. 合成不确定度 |  | 4.扩展不确定度
| 1.86μm |  | 3.8μm （k=2)
评定人：
𝑢_𝐴=√((∑_(𝑛=1)^𝑖▒(𝑋_𝑖−¯𝑋)^2 )/𝑛(𝑛−1) )=
𝑢_𝐵=μ/𝑘=