## 1A
江苏六维智能物流装备股份有限公司
监视统计记录表
测量过程名称：涂层厚度测量过程
被测参数：厚度 测量范围：(50～100)μm， 测量允差：±5μm
测量仪器：膜厚计 测量范围:(0-1000)μm， 最大允许误差：±(3+10%H)
监视方法：统计技术 核查标准：50μm标准件
序号 | 核查 | 观察记录（kg） | [5 empty] | R
| 日期 | X1 | X2 | X3 | X4 | X5
1 | 2020.12.23 | 50.02 | 50 | 50.01 | 50.02 | 50 | 50.01 | 0.02
2 | 2021.1.10 | 50 | 50.02 | 50 | 50.01 | 50 | 50.006 | 0.02
3 | 2021.2.9 | 50.01 | 50 | 50 | 50.01 | 50 | 50.004 | 0.01
4 | 2021.3.5 | 50 | 50.02 | 50 | 50.01 | 50 | 50.006 | 0.02
5 | 2021.4.3 | 50 | 50 | 50 | 50 | 50 | 50 | 0
6 | 2021.51 | 49.98 | 50 | 50 | 50 | 50.01 | 49.998 | 0.03
7 | 2021.6.9 | 50 | 50.01 | 50.02 | 50 | 50 | 50.006 | 0.02
8 | 2021.7.17 | 50.01 | 50.02 | 50.01 | 50 | 50.01 | 50.01 | 0.02
9 | 2021.8.15 | 50.02 | 50 | 50.01 | 50.01 | 49.99 | 50.006 | 0.03
10 | 2021.9.12 | 50.02 | 50 | 50.01 | 50.02 | 50.01 | 50.012 | 0.02
11 | 2021.10.15 | 50 | 50.01 | 50 | 50.01 | 50 | 50.004 | 0.01
12 | 2021.11.15 | 49.99 | 50.01 | 50.02 | 50.02 | 50 | 50.008 | 0.03
13 | 2022.12.3 | 50.02 | 50.01 | 50.01 | 50.01 | 50 | 50.01 | 0.02
14 | 2022.1.12 | 50.01 | 50 | 50.01 | 50.02 | 50.01 | 50.01 | 0.02
15 | 2022.2.12 | 50 | 50.01 | 50.02 | 50.01 | 50 | 50.008 | 0.02
| 50.00653 |  |  |  |  | 0.01933333
查表得: |  | A2= | 0.577 | D4= | 2.115 | D3= | 0
控制图计算：
中心线 | CL= |  | 50.00653 | μm
上控制线 | UCL= |  | 50.01769 | μm
下控制线 | LCL= |  | 49.995378 | μm
R | 控制图计算：
中心线 | CL= |  | 0.01933333 | μm
上控制线 | UCL= |  | 0.04089 | μm
下控制线 | LCL= |  | 0 | μm
监视结果评价：
均值、极差控制图状态正常，徐层厚度测量过程中未出现非正常变异，能满足生产工艺要求。
核查人员：

## 1B
江苏六维智能物流装备股份有限公司
涂层厚度测量过程控制图
均值控制图
UCL=50.018
CL=50.007
LCL=49.995
极差控制图
UCL=0.04
CL=0.02
LCL=0