## 监控记录
附2： 测量过程控制监视分析表及控制图
过程名称： |  | 聚丙烯（PP-R)Φ20管材壁厚尺寸测量过程 |  |  | 壁厚尺寸 |  |  | （2.8-3.2）mm |  | 最大允许误差： |  | ±0.065mm
测量设备： |  | 游标卡尺 |  |  | 测量范围: |  | （0-150）mm |  |  | 最大允许誤差： |  | ±0.03mm
核查标准： |  |  |  |  | 聚丙烯（PP-R)Φ20管材
日 期： |  | 2021-05-12 | 2021-05-29 | 2021-06-18 | 2021-06-28 | 2021-07-24 | 2021-08-21 | 2021-09-18 | 2021-10-16 | 2021-11-12 | 2021-12-10 | 2022-01-07 | 2022-02-03
测 量 值 | 1 | 2.88 | 2.82 | 2.84 | 2.86 | 2.84 | 2.86 | 2.84 | 2.86 | 2.84 | 2.88 | 2.92 | 2.88
| 2 | 2.82 | 2.88 | 2.88 | 2.82 | 2.82 | 2.82 | 2.82 | 2.82 | 2.82 | 2.82 | 2.82 | 2.862
| 3 | 2.84 | 2.84 | 2.84 | 2.84 | 2.84 | 2.88 | 2.9 | 2.88 | 2.84 | 2.86 | 2.84 | 2.84
| 4 | 2.82 | 2.8 | 2.88 | 2.82 | 2.82 | 2.82 | 2.82 | 2.82 | 2.82 | 2.82 | 2.82 | 2.82
| 5 | 2.84 | 2.82 | 2.84 | 2.84 | 2.84 | 2.88 | 2.84 | 2.88 | 2.84 | 2.88 | 2.88 | 2.84
平均值(X) |  | 2.84 | 2.832 | 2.856 | 2.836 | 2.832 | 2.852 | 2.844 | 2.852 | 2.832 | 2.852 | 2.856 | 2.8484
全距（R) |  | 0.06 | 0.08 | 0.04 | 0.04 | 0.02 | 0.06 | 0.08 | 0.06 | 0.02 | 0.06 | 0.1 | 0.06
| X | 2.844367 |  | UCLx=X+A2R |  | 2.877063 |  | A2 | 0.577 |  | 注： 1）每次测量数据不少于三个。 2）每组测量数据数量应统一。
| R | 0.05666667 |  | LCLx=X-A2R |  | 2.81167 |  | D3 | 0
|  |  |  | UCLr=D4R |  | 0.1197933 |  | D4 | 2.114
|  |  |  | LCLr=D3R |  | 0
X均值 |  | 2.844367 | 2.844367 | 2.844367 | 2.844367 | 2.844367 | 2.844367 | 2.844367 | 2.844367 | 2.844367 | 2.844367 | 2.844367 | 2.844367
UCLx |  | 2.877063 | 2.877063 | 2.877063 | 2.877063 | 2.877063 | 2.877063 | 2.877063 | 2.877063 | 2.877063 | 2.877063 | 2.877063 | 2.877063
LCLx |  | 2.81167 | 2.81167 | 2.81167 | 2.81167 | 2.81167 | 2.81167 | 2.81167 | 2.81167 | 2.81167 | 2.81167 | 2.81167 | 2.81167
R均值 |  | 0.05666667 | 0.05666667 | 0.05666667 | 0.05666667 | 0.05666667 | 0.05666667 | 0.05666667 | 0.05666667 | 0.05666667 | 0.05666667 | 0.05666667 | 0.05666667
UCLr |  | 0.1197933 | 0.1197933 | 0.1197933 | 0.1197933 | 0.1197933 | 0.1197933 | 0.1197933 | 0.1197933 | 0.1197933 | 0.1197933 | 0.1197933 | 0.1197933
LCLr |  | 0 | 0 | 0 | 0 | 0 | 0 | 0 | 0 | 0 | 0 | 0 | 0
由以上数据总得控制图
判 | 均值、极差控制图状态正常，测量过程中未出现非正常变异
定 | 若有任何一个X值及R值在管制上下限外则不可接受
| 判定者： |  | 唐叶青 | [5 empty] | 审核： | 高峰