## 监控记录
附2: 测量过程监视记录及控制图
过程名称： |  | WCB级钢材抗拉强度检验过程 |  |  | 被测参数: | 抗拉强度：（570±85）MPa |  |  |  | 最大允许误差： |  | ±28.3MPa
测量仪器： |  | 微机控制电子万能试验机 |  |  | 测量范围: |  | （0-300）kN |  |  | 最大允许误差： |  | ±1%
核查标准: |  | WCB级钢材 |  |  | 监控方式 |  | 每月监控1次
日 期： |  | 2121-03-21 | 2121-04-23 | 2121-05-25 | 2121-06-19 | 2121-07-20 | 2121-08-25 | 2121-09-24 | 2121-10-23 | 2121-11-26 | 2121-12-24 | 2122-01-25 | 2122-02-26
测 量 值 | 1 | 580 | 587 | 580 | 585 | 575 | 588 | 570 | 592 | 585 | 587 | 580 | 591
| 2 | 585 | 582 | 560 | 580 | 580 | 562 | 586 | 580 | 580 | 585 | 560 | 580
| 3 | 562 | 583 | 585 | 586 | 587 | 587 | 586 | 583 | 582 | 586 | 583 | 587
| 4 | 586 | 588 | 580 | 596 | 560 | 588 | 580 | 582 | 578 | 580 | 580 | 580
| 5 | 580 | 580 | 562 | 580 | 580 | 584 | 580 | 589 | 563 | 585 | 582 | 589
平均值(X) |  | 578.6 | 584 | 573.4 | 585.4 | 576.4 | 581.8 | 580.4 | 585.2 | 577.6 | 584.6 | 577 | 585.4
全距（R) |  | 24 | 8 | 25 | 16 | 27 | 26 | 16 | 12 | 22 | 7 | 23 | 11
| X | 580.8167 |  | UCLx=X+A2R |  | 591.25075 |  | A2 | 0.577 |  | 注： 1）每次测量数据不少于5个。 2）每组测量数据数量应统一。
| R | 18.08333 |  | LCLx=X-A2R |  | 570.3826 |  | D3 | 0
|  |  |  | UCLr=D4R |  | 38.22817 |  | D4 | 2.114
|  |  |  | LCLr=D3R |  | 0
X均值 |  | 580.8167 | 580.8167 | 580.8167 | 580.8167 | 580.8167 | 580.8167 | 580.8167 | 580.8167 | 580.8167 | 580.8167 | 580.8167 | 580.8167
UCLx |  | 591.25075 | 591.25075 | 591.25075 | 591.25075 | 591.25075 | 591.25075 | 591.25075 | 591.25075 | 591.25075 | 591.25075 | 591.25075 | 591.25075
LCLx |  | 570.3826 | 570.3826 | 570.3826 | 570.3826 | 570.3826 | 570.3826 | 570.3826 | 570.3826 | 570.3826 | 570.3826 | 570.3826 | 570.3826
R均值 |  | 18.08333 | 18.08333 | 18.08333 | 18.08333 | 18.08333 | 18.08333 | 18.08333 | 18.08333 | 18.08333 | 18.08333 | 18.08333 | 18.08333
UCLr |  | 38.22817 | 38.22817 | 38.22817 | 38.22817 | 38.22817 | 38.22817 | 38.22817 | 38.22817 | 38.22817 | 38.22817 | 38.22817 | 38.22817
LCLr |  | 0 | 0 | 0 | 0 | 0 | 0 | 0 | 0 | 0 | 0 | 0 | 0
由以上数据总得控制图
判 | 均值、极差控制图状态正常，测量过程中未出现非正常变异
定 | 若有任何一个X值及R值在管制上下限外则不可接受
| 判定者： |  | 项有和 | [5 empty] | 审核： | 程有亮