## 稳定性
附2: 测量过程监视记录及控制图
过程名称： |  | 管材断裂伸长率测试 |  |  | 被测参数: | （370±20）% |  |  |  | 测量参数公差： |  | T=40%
测量仪器： |  | 电子万能试验机 |  |  | 测量范围: |  | 拉伸位移为(0-499.9)mm。 |  |  | 允许误差： |  | ±1%
日 期： |  | 2021-02-09 | 2021-03-20 | 2021-04-21 | 2021-05-16 | 2021-06-08 | 2021-07-22 | 2021-08-15 | 2021-09-20 | 2021-10-19 | 2021-11-10 | 2021-12-09 | 2022-01-25
测 量 值 | 1 | 367 | 364 | 365 | 367 | 365 | 366 | 366 | 365 | 367 | 367 | 365 | 366
| 2 | 366 | 367 | 367 | 366 | 367 | 367 | 367 | 367 | 369 | 365 | 367 | 367
| 3 | 369 | 368 | 366 | 366 | 367 | 369 | 368 | 364 | 367 | 366 | 367 | 369
| 4 | 366 | 367 | 367 | 366 | 367 | 367 | 367 | 367 | 369 | 365.5 | 367 | 367
| 5 | 369 | 368 | 366 | 366 | 367 | 369 | 368 | 366 | 367 | 366 | 368 | 369
平均值(X) |  | 367.4 | 366.8 | 366.2 | 366.2 | 366.6 | 367.6 | 367.2 | 365.8 | 367.8 | 365.9 | 366.8 | 367.6
全距（R) |  | 3 | 4 | 2 | 1 | 2 | 3 | 2 | 3 | 2 | 2 | 3 | 3
| X | 366.825 |  | UCLx=X+A2R |  | 368.2675 |  | A2 | 0.577 |  | 注： 1）每次测量数据不少于三个。 2）每组测量数据数量应统一。
| R | 2.5 |  | LCLx=X-A2R |  | 365.3825 |  | D3 | 0
|  |  |  | UCLr=D4R |  | 5.285 |  | D4 | 2.114
|  |  |  | LCLr=D3R |  | 0
X均值 |  | 366.825 | 366.825 | 366.825 | 366.825 | 366.825 | 366.825 | 366.825 | 366.825 | 366.825 | 366.825 | 366.825 | 366.825
UCLx |  | 368.2675 | 368.2675 | 368.2675 | 368.2675 | 368.2675 | 368.2675 | 368.2675 | 368.2675 | 368.2675 | 368.2675 | 368.2675 | 368.2675
LCLx |  | 365.3825 | 365.3825 | 365.3825 | 365.3825 | 365.3825 | 365.3825 | 365.3825 | 365.3825 | 365.3825 | 365.3825 | 365.3825 | 365.3825
R均值 |  | 2.5 | 2.5 | 2.5 | 2.5 | 2.5 | 2.5 | 2.5 | 2.5 | 2.5 | 2.5 | 2.5 | 2.5
UCLr |  | 5.285 | 5.285 | 5.285 | 5.285 | 5.285 | 5.285 | 5.285 | 5.285 | 5.285 | 5.285 | 5.285 | 5.285
LCLr |  | 0 | 0 | 0 | 0 | 0 | 0 | 0 | 0 | 0 | 0 | 0 | 0
由以上数据总得控制图
判 | 均值、极差控制图状态正常，测量过程中未出现非正常变异
定 | 若有任何一个X值及R值在管制上下限外则不可接受
| 判定者： |  | 李红梅