## 监控记录
附2： 测量过程控制监视分析表及控制图
过程名称： |  | 滴灌管壁厚尺寸测量过程 |  |  | 被测参数要求(含公差) |  |  | 壁厚：0.60+0.10 -0.06mm |  | 最大允许误差： |  | ±0.0265mm
测量设备： |  | 测厚仪 |  |  | 测量范围: |  | （0-10）mm |  |  | 校准不确定度 |  | U=0.01mm(k=2)
核查标准： |  |  |  |  | 每月对滴灌管进行测量
日 期： |  | 2021-04-23 | 2021-05-20 | 2021-06-19 | 2021-07-21 | 2021-08-24 | 2021-09-21 | 2021-10-23 | 2021-11-16 | 2021-12-22 | 2022-01-05 | 2022-02-04 | 2022-03-15
测 量 值 | 1 | 0.58 | 0.57 | 0.62 | 0.63 | 0.63 | 0.61 | 0.6 | 0.59 | 0.62 | 0.65 | 0.62 | 0.63
| 2 | 0.59 | 0.57 | 0.58 | 0.59 | 0.57 | 0.59 | 0.63 | 0.59 | 0.63 | 0.62 | 0.59 | 0.62
| 3 | 0.62 | 0.62 | 0.62 | 0.64 | 0.6 | 0.63 | 0.65 | 0.58 | 0.6 | 0.59 | 0.62 | 0.62
| 4 | 0.62 | 0.62 | 0.59 | 0.59 | 0.57 | 0.59 | 0.62 | 0.59 | 0.6 | 0.59 | 0.59 | 0.61
| 5 | 0.62 | 0.59 | 0.62 | 0.59 | 0.6 | 0.64 | 0.62 | 0.62 | 0.62 | 0.62 | 0.62 | 0.62
平均值(X) |  | 0.606 | 0.594 | 0.606 | 0.608 | 0.594 | 0.612 | 0.624 | 0.594 | 0.614 | 0.614 | 0.608 | 0.62
全距（R) |  | 0.04 | 0.05 | 0.04 | 0.05 | 0.06 | 0.05 | 0.05 | 0.04 | 0.03 | 0.06 | 0.03 | 0.02
| X | 0.6078333 |  | UCLx=X+A2R |  | 0.6328367 |  | A2 | 0.577 |  | 注： 1）每次测量数据不少于5个。 2）每组测量数据数量应统一。
| R | 0.04333333 |  | LCLx=X-A2R |  | 0.58283 |  | D3 | 0
|  |  |  | UCLr=D4R |  | 0.09160667 |  | D4 | 2.114
|  |  |  | LCLr=D3R |  | 0
X均值 |  | 0.6078333 | 0.6078333 | 0.6078333 | 0.6078333 | 0.6078333 | 0.6078333 | 0.6078333 | 0.6078333 | 0.6078333 | 0.6078333 | 0.6078333 | 0.6078333
UCLx |  | 0.6328367 | 0.6328367 | 0.6328367 | 0.6328367 | 0.6328367 | 0.6328367 | 0.6328367 | 0.6328367 | 0.6328367 | 0.6328367 | 0.6328367 | 0.6328367
LCLx |  | 0.58283 | 0.58283 | 0.58283 | 0.58283 | 0.58283 | 0.58283 | 0.58283 | 0.58283 | 0.58283 | 0.58283 | 0.58283 | 0.58283
R均值 |  | 0.04333333 | 0.04333333 | 0.04333333 | 0.04333333 | 0.04333333 | 0.04333333 | 0.04333333 | 0.04333333 | 0.04333333 | 0.04333333 | 0.04333333 | 0.04333333
UCLr |  | 0.09160667 | 0.09160667 | 0.09160667 | 0.09160667 | 0.09160667 | 0.09160667 | 0.09160667 | 0.09160667 | 0.09160667 | 0.09160667 | 0.09160667 | 0.09160667
LCLr |  | 0 | 0 | 0 | 0 | 0 | 0 | 0 | 0 | 0 | 0 | 0 | 0
由以上数据总得控制图
判 | 均值、极差控制图状态正常，测量过程中未出现非正常变异
定 | 若有任何一个X值及R值在管制上下限外则不可接受
| 判定者： |  | 刘会美 | [5 empty] | 审核： | 徐丹