## 监控记录
附C 铝板抗拉强度检测过程控制监视分析表及控制图
过程名称： |  | 铝板抗拉强度检测 |  |  | 被测参数: |  | 抗拉强度（80-120）MPa 相应的最大力（0.65-0.98）kN |  |  | 允许偏差： |  | 0.33kN
测量仪器： |  | 拉伸机 |  |  | 测量范围: |  | （0-2）kN |  |  | 最大允许誤差： |  | ±2%
核查物件: |  | 试棒 |  |  | 监控方式： |  | 用同一台拉伸机按期测量同一类型的原材料
日 期： |  | 2021-05-20 | 2021-06-18 | 2021-07-16 | 2021-08-20 | 2021-09-18 | 2021-10-09 | 2021-11-12 | 2021-12-17 | 2022-01-16 | 2022-02-20 | 2022-03-21 | 2021-04-09
测 量 值 | 1 | 0.82 | 0.86 | 0.82 | 0.82 | 0.78 | 0.78 | 0.88 | 0.78 | 0.78 | 0.78 | 0.88 | 0.82
| 2 | 0.86 | 0.86 | 0.86 | 0.86 | 0.86 | 0.86 | 0.86 | 0.86 | 0.86 | 0.86 | 0.86 | 0.86
| 3 | 0.86 | 0.86 | 0.86 | 0.86 | 0.86 | 0.86 | 0.86 | 0.86 | 0.86 | 0.86 | 0.86 | 0.86
| 4 | 0.88 | 0.86 | 0.86 | 0.86 | 0.86 | 0.86 | 0.86 | 0.86 | 0.86 | 0.86 | 0.86 | 0.82
| 5 | 0.86 | 0.86 | 0.86 | 0.78 | 0.86 | 0.86 | 0.86 | 0.86 | 0.86 | 0.86 | 0.86 | 0.86
平均值(X) |  | 0.856 | 0.86 | 0.852 | 0.836 | 0.844 | 0.844 | 0.864 | 0.844 | 0.844 | 0.844 | 0.864 | 0.844
全距（R) |  | 0.06 | 0 | 0.04 | 0.08 | 0.08 | 0.08 | 0.02 | 0.08 | 0.08 | 0.08 | 0.02 | 0.04
| X | 0.8496667 |  | UCLx=X+A2R |  | 0.8814017 |  | A2 | 0.577 |  | 注： 1）每次测量数据不少于三个。 2）每组测量数据数量应统一。
| R | 0.055 |  | LCLx=X-A2R |  | 0.8179317 |  | D3 | 0
|  |  |  | UCLr=D4R |  | 0.11627 |  | D4 | 2.114
|  |  |  | LCLr=D3R |  | 0
X均值 |  | 0.8496667 | 0.8496667 | 0.8496667 | 0.8496667 | 0.8496667 | 0.8496667 | 0.8496667 | 0.8496667 | 0.8496667 | 0.8496667 | 0.8496667 | 0.8496667
UCLx |  | 0.8814017 | 0.8814017 | 0.8814017 | 0.8814017 | 0.8814017 | 0.8814017 | 0.8814017 | 0.8814017 | 0.8814017 | 0.8814017 | 0.8814017 | 0.8814017
LCLx |  | 0.8179317 | 0.8179317 | 0.8179317 | 0.8179317 | 0.8179317 | 0.8179317 | 0.8179317 | 0.8179317 | 0.8179317 | 0.8179317 | 0.8179317 | 0.8179317
R均值 |  | 0.055 | 0.055 | 0.055 | 0.055 | 0.055 | 0.055 | 0.055 | 0.055 | 0.055 | 0.055 | 0.055 | 0.055
UCLr |  | 0.11627 | 0.11627 | 0.11627 | 0.11627 | 0.11627 | 0.11627 | 0.11627 | 0.11627 | 0.11627 | 0.11627 | 0.11627 | 0.11627
LCLr |  | 0 | 0 | 0 | 0 | 0 | 0 | 0 | 0 | 0 | 0 | 0 | 0
由以上数据总得控制图
判 | 均值、极差控制图状态正常，测量过程中未出现非正常变异
定 | 若有任何一个X值及R值在管制上下限外则不可接受
| 判定者： |  | 薛德军 | [5 empty] | 审核： | 伍小所

## Sheet1
1.897367 | 70 | 72 | 74 | 74 | 74 | 74 | 74 | 74 | 70 | 70
0.02766867 | 0.82 | 0.85 | 0.82 | 0.82 | 0.88 | 0.82 | 0.86 | 0.82 | 0.82 | 0.78