## 均值、R值数据分析
8176铝杆Fe元素分析测量过程监视控制图
过程控制规范文件编号：HLT/JL/ZD043-2016
测量过程名称 |  | 铝杆铁含量检测 | [5 empty] | 规格 |  | 标准 |  | 样本数 |  | 控制方法 |  | 均值 |  | 极差 |  | 核查标准 |  | 纯铝标样BYG8030Fe含量0.718% |  |  | 管理编号 |  | HLT/JL/ZD043-2016-C
[8 empty] | 上限 USL |  | 0.728 |  | 5 |  | 上限 UCL |  | 0.72227 |  | 0.023865
控制对象 |  | 铝杆铁含量 | [5 empty] | 中心限CL |  | 0.718 |  | 组数 |  | 中心限CL |  | 0.71576 |  | 0.011284 |  | 使用部门 |  | 检测室
测量单位 |  | % | [5 empty] | 下限 LSL |  | 0.708 |  | 25 |  | 下限 LCL |  | 0.70925 |  | 0 |  | 测量者 |  | 张佳辉 |  |  | 日 期 |  | 2019-05-22
日期/ | 时间 | 2019-05-22 | 2019-05-22 | 2019-05-22 | 2019-05-22 | 2019-05-22 | 2019-05-22 | 2019-05-22 | 2019-05-22 | 2019-05-22 | 2019-05-22 | 2019-05-22 | 2019-05-22 | 2019-05-22 | 2019-05-22 | 2019-05-22 | 2019-05-22 | 2019-05-22 | 2019-05-22 | 2019-05-22 | 2019-05-22 | 2019-05-22 | 2019-05-22 | 2019-05-22 | 2019-05-22 | 2019-05-22
组 | 号 | 1 | 2 | 3 | 4 | 5 | 6 | 7 | 8 | 9 | 10 | 11 | 12 | 13 | 14 | 15 | 16 | 17 | 18 | 19 | 20 | 21 | 22 | 23 | 24 | 25
测量样本X | 1 | 0.71325 | 0.71196 | 0.70928 | 0.71129 | 0.71479 | 0.71121 | 0.71317 | 0.71128 | 0.71177 | 0.70923 | 0.72254 | 0.71936 | 0.711 | 0.71158 | 0.72393 | 0.70836 | 0.71654 | 0.71436 | 0.72294 | 0.71844 | 0.70821 | 0.70993 | 0.72118 | 0.72269 | 0.70938
| 2 | 0.72513 | 0.70832 | 0.71726 | 0.71123 | 0.71865 | 0.71318 | 0.71674 | 0.71694 | 0.70936 | 0.71828 | 0.72112 | 0.71174 | 0.71207 | 0.71236 | 0.71345 | 0.71693 | 0.71436 | 0.71438 | 0.72493 | 0.71693 | 0.71523 | 0.70894 | 0.72304 | 0.72294 | 0.71585
| 3 | 0.70823 | 0.71824 | 0.71197 | 0.71224 | 0.70855 | 0.71816 | 0.71975 | 0.71948 | 0.71565 | 0.71494 | 0.70936 | 0.72189 | 0.70936 | 0.70928 | 0.71125 | 0.71989 | 0.71388 | 0.71175 | 0.72397 | 0.71975 | 0.71525 | 0.71749 | 0.71659 | 0.71685 | 0.71546
| 4 | 0.71141 | 0.72217 | 0.70966 | 0.70977 | 0.70985 | 0.71892 | 0.72163 | 0.71336 | 0.71958 | 0.71377 | 0.71586 | 0.72497 | 0.71605 | 0.71478 | 0.71216 | 0.71701 | 0.72245 | 0.71963 | 0.71988 | 0.71446 | 0.70958 | 0.71856 | 0.71407 | 0.71435 | 0.71463
| 5 | 0.72318 | 0.72116 | 0.72553 | 0.72276 | 0.72136 | 0.71913 | 0.70965 | 0.70877 | 0.72144 | 0.70971 | 0.71475 | 0.72201 | 0.71454 | 0.72346 | 0.70919 | 0.71409 | 0.72474 | 0.71319 | 0.71821 | 0.72149 | 0.72296 | 0.71432 | 0.71475 | 0.71124 | 0.71324
Ｘ |  | 0.71624 | 0.71637 | 0.71474 | 0.71346 | 0.71464 | 0.71612 | 0.71619 | 0.71397 | 0.71556 | 0.71319 | 0.71673 | 0.71999 | 0.7126 | 0.71429 | 0.714 | 0.71526 | 0.71839 | 0.71466 | 0.72199 | 0.71821 | 0.71425 | 0.71385 | 0.71793 | 0.71761 | 0.71371 | Ｘ＝ | 0.71576
R |  | 0.0169 | 0.01385 | 0.01625 | 0.01299 | 0.01281 | 0.00792 | 0.01198 | 0.01071 | 0.01208 | 0.00905 | 0.01318 | 0.01323 | 0.00669 | 0.01418 | 0.01474 | 0.01153 | 0.01086 | 0.00788 | 0.00672 | 0.00703 | 0.01475 | 0.00962 | 0.00897 | 0.0117 | 0.00647 | R= | 0.011284
控制图用系数
x | [26 empty] | A2 | 0.577
均值控制图 | [26 empty] | D3 | -
[27 empty] | D4 | 2.115
R
极差控制图
控制图用系数表
| n | 1: A2; 2: m3A2; 3: D3; 4: D4; 5: E2
| 2 | 1: 1.88; 2: 1.88; 3: -; 4: 3.267; 5: 2.66
| 3 | 1: 1.023; 2: 1.187; 3: -; 4: 2.575; 5: 1.772
| 4 | 1: 0.729; 2: 0.796; 3: -; 4: 2.282; 5: 1.457
| 5 | 1: 0.577; 2: 0.691; 3: -; 4: 2.115; 5: 1.29
| 6 | 1: 0.483; 2: 0.549; 3: -; 4: 2.004; 5: 1.184
| 7 | 1: 0.419; 2: 0.509; 3: 0.076; 4: 1.924; 5: 1.109
| 8 | 1: 0.377; 2: 0.432; 3: 0.136; 4: 1.864; 5: 1.054
| 9 | 1: 0.337; 2: 0.412; 3: 0.184; 4: 1.186; 5: 1.01
| 10 | 1: 0.308; 2: 0.363; 3: 0.223; 4: 1.777; 5: 0.975
以下为控制图所用数据，无需再填，已有链接数据
|  | 43607 | 43607 | 43607 | 43607 | 43607 | 43607 | 43607 | 43607 | 43607 | 43607 | 43607 | 43607 | 43607 | 43607 | 43607 | 43607 | 43607 | 43607 | 43607 | 43607 | 43607 | 43607 | 43607 | 43607 | 43607
均值控制图 | USL | 0.728 | 0.728 | 0.728 | 0.728 | 0.728 | 0.728 | 0.728 | 0.728 | 0.728 | 0.728 | 0.728 | 0.728 | 0.728 | 0.728 | 0.728 | 0.728 | 0.728 | 0.728 | 0.728 | 0.728 | 0.728 | 0.728 | 0.728 | 0.728 | 0.728
| LSL | 0.708 | 0.708 | 0.708 | 0.708 | 0.708 | 0.708 | 0.708 | 0.708 | 0.708 | 0.708 | 0.708 | 0.708 | 0.708 | 0.708 | 0.708 | 0.708 | 0.708 | 0.708 | 0.708 | 0.708 | 0.708 | 0.708 | 0.708 | 0.708 | 0.708
| UCL | 0.72227 | 0.72227 | 0.72227 | 0.72227 | 0.72227 | 0.72227 | 0.72227 | 0.72227 | 0.72227 | 0.72227 | 0.72227 | 0.72227 | 0.72227 | 0.72227 | 0.72227 | 0.72227 | 0.72227 | 0.72227 | 0.72227 | 0.72227 | 0.72227 | 0.72227 | 0.72227 | 0.72227 | 0.72227
| CL | 0.71576 | 0.71576 | 0.71576 | 0.71576 | 0.71576 | 0.71576 | 0.71576 | 0.71576 | 0.71576 | 0.71576 | 0.71576 | 0.71576 | 0.71576 | 0.71576 | 0.71576 | 0.71576 | 0.71576 | 0.71576 | 0.71576 | 0.71576 | 0.71576 | 0.71576 | 0.71576 | 0.71576 | 0.71576
| X | 0.71624 | 0.71637 | 0.71474 | 0.71346 | 0.71464 | 0.71612 | 0.71619 | 0.71397 | 0.71556 | 0.71319 | 0.71673 | 0.71999 | 0.7126 | 0.71429 | 0.714 | 0.71526 | 0.71839 | 0.71466 | 0.72199 | 0.71821 | 0.71425 | 0.71385 | 0.71793 | 0.71761 | 0.71371
| LCL | 0.70925 | 0.70925 | 0.70925 | 0.70925 | 0.70925 | 0.70925 | 0.70925 | 0.70925 | 0.70925 | 0.70925 | 0.70925 | 0.70925 | 0.70925 | 0.70925 | 0.70925 | 0.70925 | 0.70925 | 0.70925 | 0.70925 | 0.70925 | 0.70925 | 0.70925 | 0.70925 | 0.70925 | 0.70925
极差控制图 | UCL | 0.023865 | 0.023865 | 0.023865 | 0.023865 | 0.023865 | 0.023865 | 0.023865 | 0.023865 | 0.023865 | 0.023865 | 0.023865 | 0.023865 | 0.023865 | 0.023865 | 0.023865 | 0.023865 | 0.023865 | 0.023865 | 0.023865 | 0.023865 | 0.023865 | 0.023865 | 0.023865 | 0.023865 | 0.023865
| CL | 0.011284 | 0.011284 | 0.011284 | 0.011284 | 0.011284 | 0.011284 | 0.011284 | 0.011284 | 0.011284 | 0.011284 | 0.011284 | 0.011284 | 0.011284 | 0.011284 | 0.011284 | 0.011284 | 0.011284 | 0.011284 | 0.011284 | 0.011284 | 0.011284 | 0.011284 | 0.011284 | 0.011284 | 0.011284
| R | 0.0169 | 0.01385 | 0.01625 | 0.01299 | 0.01281 | 0.00792 | 0.01198 | 0.01071 | 0.01208 | 0.00905 | 0.01318 | 0.01323 | 0.00669 | 0.01418 | 0.01474 | 0.01153 | 0.01086 | 0.00788 | 0.00672 | 0.00703 | 0.01475 | 0.00962 | 0.00897 | 0.0117 | 0.00647
| LCL | 0 | 0 | 0 | 0 | 0 | 0 | 0 | 0 | 0 | 0 | 0 | 0 | 0 | 0 | 0 | 0 | 0 | 0 | 0 | 0 | 0 | 0 | 0 | 0 | 0

## 8176铝杆Fe元素分析测量过程监视控制图
8176铝杆Fe元素分析测量过程监视控制图
控制图编号：HLT/JL/ZD043-2016
测量过程名称 |  | 铝杆铁含量检测 | [5 empty] | 规格 |  | 标准 |  | 样本数 |  | 控制方法 |  | 均值 |  | 极差 |  | 核查标准 |  | 纯铝标样BYG8030Fe含量0.718% |  |  |  |  | 使用部门 |  | 检测室 |  | 管理编号 |  | HLT/JL/ZD043-2016-C
[8 empty] | 上限 USL |  | 0.728 |  | 5 |  | 上限 UCL |  | 0.72227 |  | 0.023865
控制对象 |  | 铝杆铁含量 | [5 empty] | 中心限CL |  | 0.718 |  | 组数 |  | 中心限CL |  | 0.71576 |  | 0.011284
测量单位 |  | % | [5 empty] | 下限 LSL |  | 0.708 |  | 25 |  | 下限 LCL |  | 0.70925 |  | 0 |  | 测量者 |  | 张佳辉 |  |  | 日 期 | [9 empty] | 2022-03-20
日期/ | 时间 | 2019-07-19 | 2019-08-15 | 2019-09-23 | 2019-10-24 | 2019-11-18 | 2019-12-18 | 2020-01-10 | 2020-02-20 | 2020-03-18 | 2020-04-19 | 2020-05-20 | 2020-06-20 | 2020-07-20 | 2020-08-20 | 2020-09-20 | 2020-10-20 | 2020-11-20 | 2020-12-20 | 2021-01-20 | 2021-02-20 | 2021-03-20 | 2021-04-20 | 2021-05-20 | 2021-06-20 | 2021-07-20 | 2021-08-20 | 2021-09-20 | 2021-10-20 | 2021-11-20 | 2021-12-20 | 2022-01-20 | 2022-02-20 | 2022-03-20
组 | 号 | 1 | 2 | 3 | 4 | 5 | 6 | 7 | 8 | 9 | 10 | 11 | 12 | 13 | 14 | 15 | 16 | 17 | 18 | 19 | 20 | 21 | 22 | 23 | 24 | 25 | 26 | 27 | 28 | 29 | 30 | 31 | 32 | 33
测量样本X | 1 | 0.7231 | 0.72312 | 0.71925 | 0.72124 | 0.71592 | 0.71752 | 0.71995 | 0.71254 | 0.72101 | 0.71589 | 0.72101 | 0.71897 | 0.72547 | 0.7206 | 0.71937 | 0.72245 | 0.72389 | 0.72198 | 0.7278 | 0.72652 | 0.72496 | 0.72317 | 0.72027 | 0.7225 | 0.72721 | 0.71826 | 0.72495 | 0.72227 | 0.72264 | 0.72778 | 0.72355 | 0.71804 | 0.71991
| 2 | 0.72119 | 0.72118 | 0.72121 | 0.71295 | 0.71845 | 0.71628 | 0.71365 | 0.72125 | 0.71841 | 0.71023 | 0.71258 | 0.72101 | 0.71868 | 0.72678 | 0.72026 | 0.72274 | 0.71858 | 0.72335 | 0.72344 | 0.7205 | 0.72652 | 0.72384 | 0.72153 | 0.72341 | 0.72264 | 0.72201 | 0.72392 | 0.72662 | 0.72555 | 0.71857 | 0.72758 | 0.72703 | 0.72776
| 3 | 0.72315 | 0.72251 | 0.72312 | 0.71954 | 0.71954 | 0.71962 | 0.72001 | 0.71891 | 0.7198 | 0.72101 | 0.72142 | 0.7214 | 0.7269 | 0.71858 | 0.71874 | 0.72009 | 0.72671 | 0.72524 | 0.72538 | 0.72323 | 0.72618 | 0.72228 | 0.72398 | 0.7203 | 0.72138 | 0.72104 | 0.72375 | 0.72159 | 0.72066 | 0.72101 | 0.72669 | 0.72302 | 0.71959
| 4 | 0.72311 | 0.72321 | 0.72221 | 0.72321 | 0.71581 | 0.71599 | 0.72005 | 0.72 | 0.72351 | 0.72001 | 0.72101 | 0.71987 | 0.72211 | 0.71846 | 0.72589 | 0.72138 | 0.71864 | 0.7211 | 0.72123 | 0.72789 | 0.71982 | 0.72289 | 0.72519 | 0.71931 | 0.71967 | 0.71872 | 0.71893 | 0.72324 | 0.7219 | 0.72277 | 0.72687 | 0.72096 | 0.71978
| 5 | 0.7231 | 0.72251 | 0.7231 | 0.71551 | 0.7112 | 0.71526 | 0.71958 | 0.71878 | 0.72112 | 0.72101 | 0.72124 | 0.72007 | 0.72202 | 0.7206 | 0.72453 | 0.72024 | 0.71992 | 0.72644 | 0.72422 | 0.72461 | 0.72292 | 0.72287 | 0.72438 | 0.71838 | 0.71842 | 0.72455 | 0.72757 | 0.72019 | 0.7241 | 0.72677 | 0.72672 | 0.72235 | 0.7214
Ｘ |  | 0.72273 | 0.72251 | 0.72178 | 0.71849 | 0.71618 | 0.71693 | 0.71865 | 0.7183 | 0.72077 | 0.71763 | 0.71945 | 0.72026 | 0.72304 | 0.721 | 0.72176 | 0.72138 | 0.72155 | 0.72362 | 0.72441 | 0.72455 | 0.72408 | 0.72301 | 0.72307 | 0.72078 | 0.72186 | 0.72092 | 0.72382 | 0.72278 | 0.72297 | 0.72338 | 0.72628 | 0.72228 | 0.72169 | Ｘ＝ | 0.71576
R |  | 0.00196 | 0.00203 | 0.00387 | 0.01026 | 0.00834 | 0.00436 | 0.0064 | 0.00871 | 0.0051 | 0.01078 | 0.00884 | 0.00243 | 0.00822 | 0.00832 | 0.00715 | 0.00265 | 0.00813 | 0.00534 | 0.00657 | 0.00739 | 0.0067 | 0.00156 | 0.00492 | 0.00503 | 0.00879 | 0.00629 | 0.00864 | 0.00643 | 0.00489 | 0.00921 | 0.00403 | 0.00899 | 0.00817 | R= | 0.011284
控制图用系数
x | [34 empty] | A2 | 0.577
均值控制图 | [34 empty] | D3 | -
[35 empty] | D4 | 2.115
R
极差控制图
控制图用系数表
| n | 2019-07-19: A2; 2019-08-15: m3A2; 2019-09-23: D3; 2019-10-24: D4; 2019-11-18: E2
| 2 | 2019-07-19: 1.88; 2019-08-15: 1.88; 2019-09-23: -; 2019-10-24: 3.267; 2019-11-18: 2.66
| 3 | 2019-07-19: 1.023; 2019-08-15: 1.187; 2019-09-23: -; 2019-10-24: 2.575; 2019-11-18: 1.772
| 4 | 2019-07-19: 0.729; 2019-08-15: 0.796; 2019-09-23: -; 2019-10-24: 2.282; 2019-11-18: 1.457
| 5 | 2019-07-19: 0.577; 2019-08-15: 0.691; 2019-09-23: -; 2019-10-24: 2.115; 2019-11-18: 1.29
| 6 | 2019-07-19: 0.483; 2019-08-15: 0.549; 2019-09-23: -; 2019-10-24: 2.004; 2019-11-18: 1.184
| 7 | 2019-07-19: 0.419; 2019-08-15: 0.509; 2019-09-23: 0.076; 2019-10-24: 1.924; 2019-11-18: 1.109
| 8 | 2019-07-19: 0.377; 2019-08-15: 0.432; 2019-09-23: 0.136; 2019-10-24: 1.864; 2019-11-18: 1.054
| 9 | 2019-07-19: 0.337; 2019-08-15: 0.412; 2019-09-23: 0.184; 2019-10-24: 1.186; 2019-11-18: 1.01
| 10 | 2019-07-19: 0.308; 2019-08-15: 0.363; 2019-09-23: 0.223; 2019-10-24: 1.777; 2019-11-18: 0.975
以下为控制图所用数据，无需再填，已有链接数据
|  | 2019-07-19 | 2019-08-15 | 2019-09-23 | 2019-10-24 | 2019-11-18 | 2019-12-18 | 2020-01-10 | 2020-02-20 | 2020-03-18 | 2020-04-19 | 2020-05-20 | 2020-06-20 | 2020-07-20 | 2020-08-20 | 2020-09-20 | 2020-10-20 | 2020-11-20 | 2020-12-20 | 2021-01-20 | 2021-02-20 | 2021-03-20 | 2021-04-20 | 2021-05-20 | 2021-06-20 | 2021-07-20 | 2021-08-20 | 2021-09-20 | 2021-10-20 | 2021-11-20 | 2021-12-20 | 2022-01-20 | 2022-02-20 | 2022-03-20
均值控制图 | USL | 0.728 | 0.728 | 0.728 | 0.728 | 0.728 | 0.728 | 0.728 | 0.728 | 0.728 | 0.728 | 0.728 | 0.728 | 0.728 | 0.728 | 0.728 | 0.728 | 0.728 | 0.728 | 0.728 | 0.728 | 0.728 | 0.728 | 0.728 | 0.728 | 0.728 | 0.728 | 0.728 | 0.728 | 0.728 | 0.728 | 0.728 | 0.728 | 0.728
| LSL | 0.708 | 0.708 | 0.708 | 0.708 | 0.708 | 0.708 | 0.708 | 0.708 | 0.708 | 0.708 | 0.708 | 0.708 | 0.708 | 0.708 | 0.708 | 0.708 | 0.708 | 0.708 | 0.708 | 0.708 | 0.708 | 0.708 | 0.708 | 0.708 | 0.708 | 0.708 | 0.708 | 0.708 | 0.708 | 0.708 | 0.708 | 0.708 | 0.708
| UCL | 0.72227 | 0.72227 | 0.72227 | 0.72227 | 0.72227 | 0.72227 | 0.72227 | 0.72227 | 0.72227 | 0.72227 | 0.72227 | 0.72227 | 0.72227 | 0.72227 | 0.72227 | 0.72227 | 0.72227 | 0.72227 | 0.72227 | 0.72227 | 0.72227 | 0.72227 | 0.72227 | 0.72227 | 0.72227 | 0.72227 | 0.72227 | 0.72227 | 0.72227 | 0.72227 | 0.72227 | 0.72227 | 0.72227
| CL | 0.71576 | 0.71576 | 0.71576 | 0.71576 | 0.71576 | 0.71576 | 0.71576 | 0.71576 | 0.71576 | 0.71576 | 0.71576 | 0.71576 | 0.71576 | 0.71576 | 0.71576 | 0.71576 | 0.71576 | 0.71576 | 0.71576 | 0.71576 | 0.71576 | 0.71576 | 0.71576 | 0.71576 | 0.71576 | 0.71576 | 0.71576 | 0.71576 | 0.71576 | 0.71576 | 0.71576 | 0.71576 | 0.71576
| X | 0.72273 | 0.72251 | 0.72178 | 0.71849 | 0.71618 | 0.71693 | 0.71865 | 0.7183 | 0.72077 | 0.71763 | 0.71945 | 0.72026 | 0.72304 | 0.721 | 0.72176 | 0.72138 | 0.72155 | 0.72362 | 0.72441 | 0.72455 | 0.72408 | 0.72301 | 0.72307 | 0.72078 | 0.72186 | 0.72092 | 0.72382 | 0.72278 | 0.72297 | 0.72338 | 0.72628 | 0.72228 | 0.72169
| LCL | 0.70925 | 0.70925 | 0.70925 | 0.70925 | 0.70925 | 0.70925 | 0.70925 | 0.70925 | 0.70925 | 0.70925 | 0.70925 | 0.70925 | 0.70925 | 0.70925 | 0.70925 | 0.70925 | 0.70925 | 0.70925 | 0.70925 | 0.70925 | 0.70925 | 0.70925 | 0.70925 | 0.70925 | 0.70925 | 0.70925 | 0.70925 | 0.70925 | 0.70925 | 0.70925 | 0.70925 | 0.70925 | 0.70925
极差控制图 | UCL | 0.023865 | 0.023865 | 0.023865 | 0.023865 | 0.023865 | 0.023865 | 0.023865 | 0.023865 | 0.023865 | 0.023865 | 0.023865 | 0.023865 | 0.023865 | 0.023865 | 0.023865 | 0.023865 | 0.023865 | 0.023865 | 0.023865 | 0.023865 | 0.023865 | 0.023865 | 0.023865 | 0.023865 | 0.023865 | 0.023865 | 0.023865 | 0.023865 | 0.023865 | 0.023865 | 0.023865 | 0.023865 | 0.023865
| CL | 0.011284 | 0.011284 | 0.011284 | 0.011284 | 0.011284 | 0.011284 | 0.011284 | 0.011284 | 0.011284 | 0.011284 | 0.011284 | 0.011284 | 0.011284 | 0.011284 | 0.011284 | 0.011284 | 0.011284 | 0.011284 | 0.011284 | 0.011284 | 0.011284 | 0.011284 | 0.011284 | 0.011284 | 0.011284 | 0.011284 | 0.011284 | 0.011284 | 0.011284 | 0.011284 | 0.011284 | 0.011284 | 0.011284
| R | 0.00196 | 0.00203 | 0.00387 | 0.01026 | 0.00834 | 0.00436 | 0.0064 | 0.00871 | 0.0051 | 0.01078 | 0.00884 | 0.00243 | 0.00822 | 0.00832 | 0.00715 | 0.00265 | 0.00813 | 0.00534 | 0.00657 | 0.00739 | 0.0067 | 0.00156 | 0.00492 | 0.00503 | 0.00879 | 0.00629 | 0.00864 | 0.00643 | 0.00489 | 0.00921 | 0.00403 | 0.00899 | 0.00817
| LCL | 0 | 0 | 0 | 0 | 0 | 0 | 0 | 0 | 0 | 0 | 0 | 0 | 0 | 0 | 0 | 0 | 0 | 0 | 0 | 0 | 0 | 0 | 0 | 0 | 0 | 0 | 0 | 0 | 0 | 0 | 0 | 0 | 0

## Sheet1 (hidden)
核查日期 | 2016-11-20 | 2016-12-20 | 2017-01-20 | 2017-02-20 | 2017-03-20 | 2017-04-20 | 2017-05-20 | 2017-06-20 | 2017-07-20 | 2017-08-20 | 2017-09-20 | 2017-10-20 | 2017-11-20 | 2017-12-20 | 2018-01-20 | 2018-02-20 | 2018-03-15 | 2018-04-15 | 2018-05-15 | 2018-06-13 | 2018-07-13 | 2018-08-13 | 2018-09-13 | 2018-10-13 | 2018-11-13 | 2018-12-08
核查标准 | 0.718±0.010 | 0.718±0.010 | 0.718±0.010 | 0.718±0.010 | 0.718±0.010 | 0.718±0.010 | 0.718±0.010 | 0.718±0.010 | 0.718±0.010 | 0.718±0.010 | 0.718±0.010 | 0.718±0.010 | 0.718±0.010 | 0.718±0.010 | 0.718±0.010 | 0.718±0.010 | 0.718±0.010 | 0.718±0.010 | 0.718±0.010 | 0.718±0.010 | 0.718±0.010 | 0.718±0.010 | 0.718±0.010 | 0.718±0.010 | 0.718±0.010 | 0.718±0.010
⑴ | 0.70993 | 0.72118 | 0.72269 | 0.70938 | 0.71436 | 0.71121 | 0.71391 | 0.72311 | 0.70993 | 0.71322 | 0.72393 | 0.71461 | 0.71362 | 0.72312 | 0.71333 | 0.71534 | 0.71442 | 0.71488 | 0.71128 | 0.71872 | 0.71621 | 0.71526 | 0.71529 | 0.71556 | 0.71752 | 0.71538
⑵ | 0.70894 | 0.72304 | 0.72294 | 0.71585 | 0.718 | 0.71329 | 0.71373 | 0.72313 | 0.71333 | 0.71341 | 0.72302 | 0.71904 | 0.71281 | 0.72395 | 0.71362 | 0.71012 | 0.71713 | 0.71629 | 0.70868 | 0.71885 | 0.71701 | 0.71637 | 0.71955 | 0.71705 | 0.71927 | 0.7191
⑶ | 0.71749 | 0.71659 | 0.71685 | 0.71546 | 0.70862 | 0.71837 | 0.71332 | 0.71362 | 0.71301 | 0.71792 | 0.71293 | 0.71652 | 0.71652 | 0.72613 | 0.71654 | 0.71037 | 0.71908 | 0.71193 | 0.71363 | 0.71569 | 0.71706 | 0.71599 | 0.71775 | 0.71628 | 0.7177 | 0.71692
⑷ | 0.71856 | 0.71407 | 0.71435 | 0.71463 | 0.70949 | 0.71897 | 0.72012 | 0.72092 | 0.72062 | 0.71353 | 0.71352 | 0.71242 | 0.71334 | 0.71265 | 0.71423 | 0.71594 | 0.71118 | 0.71642 | 0.7114 | 0.71695 | 0.71574 | 0.71537 | 0.71962 | 0.71591 | 0.71971 | 0.71892
⑸ | 0.71432 | 0.71475 | 0.71124 | 0.71324 | 0.72138 | 0.71988 | 0.71344 | 0.71425 | 0.71671 | 0.71424 | 0.71672 | 0.72632 | 0.71362 | 0.71817 | 0.71278 | 0.71376 | 0.71245 | 0.71305 | 0.7099 | 0.71809 | 0.71602 | 0.71512 | 0.71807 | 0.71686 | 0.71939 | 0.71861
最大误差 | 0.00962 | 0.00897 | 0.0117 | 0.00647 | 0.01276 | 0.00867 | 0.0068 | 0.00951 | 0.01069 | 0.0047 | 0.011 | 0.0139 | 0.00371 | 0.01348 | 0.00376 | 0.00582 | 0.0079 | 0.00449 | 0.00495 | 0.00316 | 0.00132 | 0.00125 | 0.00433 | 0.00149 | 0.00219 | 0.00372