## 监控记录
附C BOPP薄膜抗拉强度检测过程控制监视分析表及控制图
过程名称： |  | 薄膜抗拉强度检测 |  |  | 被测参数: |  | 抗拉强度≥160MPa 相应的最大力≥0.071kN |  |  | 允许偏差： |  | ≥0.071kN
测量仪器： |  | 拉伸机 |  |  | 测量范围: |  | （0-0.5）kN |  |  | 最大允许誤差： |  | ±0.7%
核查物件: |  | 试样 |  |  | 监控方式： |  | 用同一台拉伸机按期测量同一类型的原材料
日 期： |  | 2022-01-19 | 2022-01-26 | 2022-02-10 | 2022-02-19 | 2022-02-25 | 2022-03-09 | 2022-03-20 | 2022-03-29 | 2022-04-09 | 2022-04-12 | 2022-04-19 | 2022-04-24
测 量 值 | 1 | 0.071 | 0.081 | 0.076 | 0.071 | 0.081 | 0.076 | 0.081 | 0.076 | 0.076 | 0.071 | 0.081 | 0.081
| 2 | 0.078 | 0.078 | 0.078 | 0.078 | 0.078 | 0.078 | 0.078 | 0.078 | 0.078 | 0.078 | 0.078 | 0.078
| 3 | 0.078 | 0.078 | 0.078 | 0.078 | 0.078 | 0.078 | 0.078 | 0.078 | 0.078 | 0.078 | 0.078 | 0.078
| 4 | 0.071 | 0.078 | 0.078 | 0.071 | 0.078 | 0.078 | 0.078 | 0.078 | 0.078 | 0.078 | 0.078 | 0.078
| 5 | 0.078 | 0.078 | 0.078 | 0.078 | 0.078 | 0.071 | 0.078 | 0.078 | 0.071 | 0.071 | 0.078 | 0.078
平均值(X) |  | 0.0752 | 0.0786 | 0.0776 | 0.0752 | 0.0786 | 0.0762 | 0.0786 | 0.0776 | 0.0762 | 0.0752 | 0.0786 | 0.0786
极差（R) |  | 0.007 | 0.003 | 0.002 | 0.007 | 0.003 | 0.007 | 0.003 | 0.002 | 0.007 | 0.007 | 0.003 | 0.003
| X | 0.07718333 |  | UCLx=X+A2R |  | 0.07977983 |  | A2 | 0.577 |  | 注： 1）每次测量数据不少于三个。 2）每组测量数据数量应统一。
| R | 0.0045 |  | LCLx=X-A2R |  | 0.07458683 |  | D3 | 0
|  |  |  | UCLr=D4R |  | 0.009513 |  | D4 | 2.114
|  |  |  | LCLr=D3R |  | 0
X均值 |  | 0.07718333 | 0.07718333 | 0.07718333 | 0.07718333 | 0.07718333 | 0.07718333 | 0.07718333 | 0.07718333 | 0.07718333 | 0.07718333 | 0.07718333 | 0.07718333
UCLx |  | 0.07977983 | 0.07977983 | 0.07977983 | 0.07977983 | 0.07977983 | 0.07977983 | 0.07977983 | 0.07977983 | 0.07977983 | 0.07977983 | 0.07977983 | 0.07977983
LCLx |  | 0.07458683 | 0.07458683 | 0.07458683 | 0.07458683 | 0.07458683 | 0.07458683 | 0.07458683 | 0.07458683 | 0.07458683 | 0.07458683 | 0.07458683 | 0.07458683
R均值 |  | 0.0045 | 0.0045 | 0.0045 | 0.0045 | 0.0045 | 0.0045 | 0.0045 | 0.0045 | 0.0045 | 0.0045 | 0.0045 | 0.0045
UCLr |  | 0.009513 | 0.009513 | 0.009513 | 0.009513 | 0.009513 | 0.009513 | 0.009513 | 0.009513 | 0.009513 | 0.009513 | 0.009513 | 0.009513
LCLr |  | 0 | 0 | 0 | 0 | 0 | 0 | 0 | 0 | 0 | 0 | 0 | 0
由以上数据总得控制图
判 | 均值、极差控制图状态正常，测量过程中未出现非正常变异
定 | 若有任何一个X值及R值在管制上下限外则不可接受
| 判定者： |  | 黎倩 | [5 empty] | 审核： | 赵燕

## Sheet1
1.897367 | 70 | 72 | 74 | 74 | 74 | 74 | 74 | 74 | 70 | 70
0.02766867 | 0.82 | 0.85 | 0.82 | 0.82 | 0.88 | 0.82 | 0.86 | 0.82 | 0.82 | 0.78
| 0.071 | 0.071 | 0.082 | 0.088 | 0.088 | 0.088 | 0.082 | 0.071 | 0.071 | 0.071