## 监控记录
附C BOPP薄膜厚度测量过程监视记录及控制图
过程名称： |  | BOPP薄膜厚度测量过程 |  |  | 薄膜厚度 |  |  | （21±0.5）µm |  | 测量参数公差范围： |  | 1.0μm
测量设备： |  | 测厚仪 |  |  | 测量范围: |  | (0-1000)μm |  |  | 最大允许誤差： |  | ±0.2μm
核查标准： |  |  |  |  | 试样
日 期： |  | 2022-01-15 | 2022-01-27 | 2022-02-10 | 2022-02-22 | 2022-03-02 | 2022-03-12 | 2022-03-22 | 2022-03-30 | 2022-04-02 | 2022-04-12 | 2022-04-20 | 2022-04-25
测 量 值 | 1 | 21.27 | 21.35 | 21.35 | 21.27 | 21.27 | 21.27 | 21.27 | 21.27 | 21.27 | 21.27 | 21.27 | 21.27
| 2 | 21.27 | 21.27 | 21.27 | 21.27 | 21.27 | 21.27 | 21.27 | 21.27 | 21.27 | 21.27 | 21.27 | 21.27
| 3 | 21.4 | 21.27 | 21.27 | 21.35 | 21.38 | 21.27 | 21.4 | 21.38 | 21.38 | 21.38 | 21.35 | 21.35
| 4 | 21.24 | 21.27 | 21.27 | 21.35 | 21.24 | 21.35 | 21.24 | 21.24 | 21.24 | 21.24 | 21.35 | 21.35
| 5 | 21.29 | 21.25 | 21.46 | 21.24 | 21.46 | 21.5 | 21.29 | 21.46 | 21.29 | 21.29 | 21.46 | 21.24
平均值(X) |  | 21.294 | 21.282 | 21.324 | 21.296 | 21.324 | 21.332 | 21.294 | 21.324 | 21.29 | 21.29 | 21.34 | 21.296
极差（R) |  | 0.16 | 0.1 | 0.19 | 0.11 | 0.22 | 0.23 | 0.16 | 0.22 | 0.14 | 0.14 | 0.19 | 0.11
| X | 21.30717 |  | UCLx=X+A2R |  | 21.40189 |  | A2 | 0.577 |  | 注： 1）每次测量数据不少于三个。 2）每组测量数据数量应统一。
| R | 0.1641667 |  | LCLx=X-A2R |  | 21.2124425 |  | D3 | 0
|  |  |  | UCLr=D4R |  | 0.3470483 |  | D4 | 2.114
|  |  |  | LCLr=D3R |  | 0
X均值 |  | 21.30717 | 21.30717 | 21.30717 | 21.30717 | 21.30717 | 21.30717 | 21.30717 | 21.30717 | 21.30717 | 21.30717 | 21.30717 | 21.30717
UCLx |  | 21.40189 | 21.40189 | 21.40189 | 21.40189 | 21.40189 | 21.40189 | 21.40189 | 21.40189 | 21.40189 | 21.40189 | 21.40189 | 21.40189
LCLx |  | 21.2124425 | 21.2124425 | 21.2124425 | 21.2124425 | 21.2124425 | 21.2124425 | 21.2124425 | 21.2124425 | 21.2124425 | 21.2124425 | 21.2124425 | 21.2124425
R均值 |  | 0.1641667 | 0.1641667 | 0.1641667 | 0.1641667 | 0.1641667 | 0.1641667 | 0.1641667 | 0.1641667 | 0.1641667 | 0.1641667 | 0.1641667 | 0.1641667
UCLr |  | 0.3470483 | 0.3470483 | 0.3470483 | 0.3470483 | 0.3470483 | 0.3470483 | 0.3470483 | 0.3470483 | 0.3470483 | 0.3470483 | 0.3470483 | 0.3470483
LCLr |  | 0 | 0 | 0 | 0 | 0 | 0 | 0 | 0 | 0 | 0 | 0 | 0
由以上数据总得控制图
判 | 均值、极差控制图状态正常，测量过程中未出现非正常变异
定 | 若有任何一个X值及R值在管制上下限外则不可接受
| 判定者： |  | 庞婷 | [5 empty] | 审核： | 赵燕

## Sheet1
0.0388873 | 21.37 | 21.37 | 21.37 | 21.37 | 21.29 | 21.38 | 21.37 | 21.37 | 21.37 | 21.27