## 稳定性
附2: 测量过程监视记录及控制图
过程名称： |  | 扶正杆硬度检测 |  |  | 被测参数: | 硬度检测测量范围：（20-26）HRC |  |  |  | 测量参数公差： |  | ±3HRC
测量仪器： |  | ：HR--150A洛氏硬度计 |  |  | 测量范围: |  | （20-70）HRC |  |  | 允许误差： |  | 允差±1.5HRC
监视方法：统计技术 核查标准：标准硬度样块 24.9HRC
日 期： |  | 2021-04-19 | 2021-05-29 | 2021-06-13 | 2021-07-26 | 2021-08-08 | 2021-09-26 | 2022-10-15 | 2021-11-26 | 2021-12-09 | 2022-01-21 | 2022-02-09 | 2022-03-25
测 量 值 | 1 | 24.9 | 25 | 25.2 | 25.2 | 24.85 | 25.8 | 24.2 | 25.2 | 25.85 | 25.2 | 24.85 | 25.8
| 2 | 25.8 | 24.2 | 25.2 | 25.85 | 25.85 | 25.2 | 25.2 | 25.85 | 25.2 | 25.2 | 25.85 | 25.2
| 3 | 25.2 | 25.2 | 25.7 | 25.2 | 25.85 | 25.2 | 25.7 | 25.2 | 25.85 | 25.2 | 25.85 | 25.2
| 4 | 25.8 | 25.2 | 25.2 | 25.85 | 25.85 | 25.2 | 24.2 | 25.85 | 24.2 | 25.2 | 25.85 | 25.2
| 5 | 25.8 | 25.2 | 25.4 | 25.85 | 25.2 | 25.8 | 25.8 | 25.85 | 24.2 | 26.2 | 25.2 | 25.8
平均值(X) |  | 25.5 | 24.96 | 25.34 | 25.59 | 25.52 | 25.44 | 25.02 | 25.59 | 25.06 | 25.4 | 25.52 | 25.44
全距（R) |  | 0.9 | 1 | 0.5 | 0.65 | 1 | 0.6 | 1.6 | 0.65 | 1.65 | 1 | 1 | 0.6
| X | 25.365 |  | UCLx=X+A2R |  | 25.9011 |  | A2 | 0.577 |  | 注： 1）每次测量数据不少于三个。 2）每组测量数据数量应统一。
| R | 0.92917 |  | LCLx=X-A2R |  | 24.8289 |  | D3 | 0
|  |  |  | UCLr=D4R |  | 1.9643 |  | D4 | 2.114
|  |  |  | LCLr=D3R |  | 0
X均值 |  | 25.365 | 25.365 | 25.365 | 25.365 | 25.365 | 25.365 | 25.365 | 25.365 | 25.365 | 25.365 | 25.365 | 25.365
UCLx |  | 25.9011 | 25.9011 | 25.9011 | 25.9011 | 25.9011 | 25.9011 | 25.9011 | 25.9011 | 25.9011 | 25.9011 | 25.9011 | 25.9011
LCLx |  | 24.8289 | 24.8289 | 24.8289 | 24.8289 | 24.8289 | 24.8289 | 24.8289 | 24.8289 | 24.8289 | 24.8289 | 24.8289 | 24.8289
R均值 |  | 0.92917 | 0.92917 | 0.92917 | 0.92917 | 0.92917 | 0.92917 | 0.92917 | 0.92917 | 0.92917 | 0.92917 | 0.92917 | 0.92917
UCLr |  | 1.9643 | 1.9643 | 1.9643 | 1.9643 | 1.9643 | 1.9643 | 1.9643 | 1.9643 | 1.9643 | 1.9643 | 1.9643 | 1.9643
LCLr |  | 0 | 0 | 0 | 0 | 0 | 0 | 0 | 0 | 0 | 0 | 0 | 0
由以上数据总得控制图
判 | 均值、极差控制图状态正常，测量过程中未出现非正常变异
定 | 若有任何一个X值及R值在管制上下限外则不可接受
| 判定者： |  | 张伟明