## 1A
江西华鑫环宇科技集团有限公司
一、粉末喷涂测厚仪测量过程监视统计记录表
测量过程名称：材料粉末喷涂厚度的检测 编号：HX-CL-05
被测参数：粉末喷涂厚度 测量范围：（60-100）μm 允差范围：±10μm
测量仪器：测量范围0-1250μm，示值误差:±（3%H+1）μm
监视方法：统计技术 |  |  | 标准膜片：80.0μm
序号 | 核查 | 观察记录（μm） | [5 empty] | R
| 日期 | X1 | X2 | X3 | X4 | X5
1 | 2022.1.12 | 90.2 | 90 | 90.1 | 90.1 | 90.2 | 90.12 | 0.2
2 | 2022.3.19 | 90.2 | 90.2 | 90.1 | 90.2 | 90.3 | 90.2 | 0.2
3 | 2022.2.21 | 90.1 | 90.2 | 90 | 90.3 | 90.1 | 90.14 | 0.3
4 | 2022.3.12 | 90.2 | 90 | 90 | 90 | 90.1 | 90.06 | 0.2
5 | 2022.3.26 | 90.1 | 90.2 | 90.3 | 90.1 | 90.2 | 90.18 | 0.2
6 | 2022.4.9 | 90 | 90.3 | 90.1 | 90.1 | 90.3 | 90.16 | 0.3
7 | 2022.4.13 | 90 | 90.1 | 90.3 | 90.2 | 90.1 | 90.14 | 0.3
8 | 2022.4.28 | 90.1 | 90 | 90 | 90.2 | 90.2 | 90.1 | 0.2
9 | 2022.5.4 | 90.1 | 90.1 | 90 | 90.1 | 90.2 | 90.1 | 0.2
10 | 2022.5.16 | 90.2 | 90.2 | 90.3 | 90.1 | 90 | 90.16 | 0.3
11 | 2022.5.25 | 90 | 90.1 | 90.3 | 90.2 | 90.4 | 90.2 | 0.4
| 90.14182 |  |  |  |  | 0.2545455
查表得: |  | A2= | 0.577 | D4= | 2.115 | D3= | --
控制图计算：
中心线 | CL= |  | 90.14182 | μm
上控制线 | UCL= |  | 90.28869 | μm
下控制线 | LCL= |  | 89.99495 | μm
R | 控制图计算：
中心线 | CL= |  | 0.2545455 | μm
上控制线 | UCL= |  | 0.5383636 | μm
下控制线 | LCL= |  | --
监视结果评价：
均值、极差控制图状态正常，产品的粉末喷涂厚度测量过程中未出现非正常变异，能满足生产工艺要求。
核查人员：周淑军

## 1B
江西华鑫环宇科技集团有限公司
粉末喷涂厚度测量过程质控图
UCL=90.29
CL=90.14
LCL=89.99
UCL=0.54
CL=0.25
LCL=--