## 控制图
附2: 测量过程监视记录及控制图
过程名称： |  | 电液推杆双侧卸料器漆膜厚度检测过程 |  |  | 被测参数: |  | 漆膜厚度（70~110）μm |  |  | 测量参数公差范围： |  | 40μm
测量仪器： |  | 涂层测厚仪 |  |  | 测量范围: |  | （0-1300）μm |  |  | 最大允许误差： |  | ±8.4μm
核查标准: |  | 电液推杆双侧卸料器
日 期： |  | 2022-01-20 | 2022-01-28 | 2022-02-10 | 2022-02-23 | 2022-03-12 | 2022-03-22 | 2022-04-08 | 2022-04-21 | 2022-05-17 | 2022-05-24 | 2022-06-08 | 2022-06-16
测 量 值 | 1 | 84.5 | 84.9 | 84.6 | 84.8 | 84.5 | 84.5 | 84.5 | 84.9 | 84.5 | 84.5 | 84.5 | 84.9
| 2 | 84.3 | 84.7 | 84.5 | 84.8 | 84.6 | 84.6 | 84.6 | 84.6 | 84.6 | 84.9 | 84.9 | 84.6
| 3 | 84.9 | 84.5 | 84.9 | 84.6 | 84.9 | 84.8 | 84.8 | 84.8 | 84.8 | 84.8 | 84.8 | 84.9
| 4 | 84.7 | 84.9 | 84.6 | 84.5 | 84.9 | 84.6 | 84.3 | 84.5 | 84.2 | 84.9 | 84.4 | 84.8
| 5 | 84.5 | 84.7 | 84.5 | 84.5 | 84.5 | 84.9 | 84.9 | 84.5 | 84.5 | 84.5 | 84.9 | 84.9
平均值(X) |  | 84.58 | 84.74 | 84.62 | 84.64 | 84.68 | 84.68 | 84.62 | 84.66 | 84.52 | 84.72 | 84.7 | 84.82
极差R |  | 0.6 | 0.4 | 0.4 | 0.3 | 0.4 | 0.4 | 0.6 | 0.4 | 0.6 | 0.4 | 0.5 | 0.3
| X | 2022-01-20: 84.665; 2022-02-10: UCLx=X+A2R; 2022-03-12: 84.9198; 2022-04-08: A2; 2022-04-21: 0.577; 2022-05-24: 注： 1）每次测量数据不少于5个 2）每组测量数据数量应统一
| R | 2022-01-20: 0.44167; 2022-02-10: LCLx=X-A2R; 2022-03-12: 84.4102; 2022-04-08: D3; 2022-04-21: 0
|  |  |  | UCLr=D4R |  | 0.93368 |  | D4 | 2.114
|  |  |  | LCLr=D3R |  | 0
X均值 |  | 84.665 | 84.665 | 84.665 | 84.665 | 84.665 | 84.665 | 84.665 | 84.665 | 84.665 | 84.665 | 84.665 | 84.665
UCLx |  | 84.9198 | 84.9198 | 84.9198 | 84.9198 | 84.9198 | 84.9198 | 84.9198 | 84.9198 | 84.9198 | 84.9198 | 84.9198 | 84.9198
LCLx |  | 84.4102 | 84.4102 | 84.4102 | 84.4102 | 84.4102 | 84.4102 | 84.4102 | 84.4102 | 84.4102 | 84.4102 | 84.4102 | 84.4102
R均值 |  | 0.44167 | 0.44167 | 0.44167 | 0.44167 | 0.44167 | 0.44167 | 0.44167 | 0.44167 | 0.44167 | 0.44167 | 0.44167 | 0.44167
UCLr |  | 0.93368 | 0.93368 | 0.93368 | 0.93368 | 0.93368 | 0.93368 | 0.93368 | 0.93368 | 0.93368 | 0.93368 | 0.93368 | 0.93368
LCLr |  | 0 | 0 | 0 | 0 | 0 | 0 | 0 | 0 | 0 | 0 | 0 | 0
由以上数据总得控制图
判 | 均值、极差控制图状态正常，测量过程中未出现非正常变异
定 | 若有任何一个X值及R值在管制上下限外则不可接受
| 判定者： | 2022-01-28: 刘西友; 2022-04-21: 审核：; 2022-05-17: 荆彬彬