## Sheet1
胶带断裂伸长率测试过程监视记录
一 概述
用万能试验机，按每月一次对某一连续批次胶带断裂伸长率进行核查，每次测量次数为3组，取平均值作为测量结果并做好记录，测量结果如下图所示。
时间 | 次 数（%） |  |  |  | 平均值（%） | 极差（%）
| 1 | 2 |  | 3
2022.1.15 | 143.7 | 145.4 |  | 144.7 | 144.6 | 1.7
2022.2.15 | 144.3 | 142.7 |  | 145.3 | 144.1 | 2.6
2022.3.15 | 145.1 | 142.8 |  | 146.1 | 144.6667 | 3.3
2022.4.15 | 145.2 | 144.1 |  | 143.8 | 144.3667 | 1.4
2022.5.15 | 143.6 | 142.9 |  | 144.2 | 143.5667 | 1.3
2022.6.15 | 142.4 | 145 |  | 144.2 | 143.8667 | 2.6
2022.7.15 | 143.8 | 144.3 |  | 145.3 | 144.4667 | 1.5
| 144.2333 | A2= |  | 1.023 |  | 2.0571
|  | D4= |  | 2.547 | D---
二 控制图特定值
1） 图
中心线 | CL= |  | 144.2333 | %
上控制线 | UCL= |  | 146.3378 | %
下控制线 | LCL= |  | 142.1289 | %
2） 图
| CL= |  | 2.0571 | %
| UCL= |  | 5.2395 | %
当 |  |  | 无意义时，即无下限
三 控制图绘制
图
图
四 判断测量过程是否处于统计控制状态
按照控制图对异常判断各项准则，对控制图中各测量点的分布状态进行判断，本装置测量过程未出现异常，从控制图分布来看，所有点数据均在上、下控制限内，点数据在控制图走向上看未发现异常现象，没有出现不受控的系统效应的影响和不受控的随机效应影响。
五 结果
利用平均值-极差控制图,通过定期观察测量结果的平均值和极差变化情况,判断该批胶带的断裂伸长率的测量过程处于受控状态。
监视人：