## 1A
浙江德卡控制阀仪表有限公司
一、光谱仪测量过程监视统计记录表
测量过程名称：材料化学成分的检测
被测参数：C含量 测量范围：（0.2-0.3）% ， 测量最大允差：0.033%
测量仪器：光谱仪 C含量：测量范围（0.0025-4.5）%，
监视方法：统计技术 核查标准：标准试样 |  |  |  |  | C：0.244%
序号 | 核查 | 观察记录（%） | [5 empty] | R
| 日期 | X1 | X2 | X3 | X4 | X5
1 | 2021.5.30 | 0.245 | 0.244 | 0.246 | 0.245 | 0.243 | 0.2446 | 0.003
2 | 2021.6.25 | 0.244 | 0.245 | 0.243 | 0.247 | 0.246 | 0.245 | 0.004
3 | 2021.7.19 | 0.248 | 0.242 | 0.244 | 0.244 | 0.243 | 0.2442 | 0.006
4 | 2021.8.18 | 0.24 | 0.241 | 0.244 | 0.246 | 0.245 | 0.2432 | 0.006
5 | 2021.9.25 | 0.244 | 0.251 | 0.246 | 0.243 | 0.242 | 0.2452 | 0.009
6 | 2021.10.12 | 0.241 | 0.241 | 0.245 | 0.246 | 0.246 | 0.2438 | 0.005
7 | 2021.11.9 | 0.241 | 0.242 | 0.244 | 0.246 | 0.246 | 0.2438 | 0.005
8 | 2021.12.16 | 0.244 | 0.245 | 0.244 | 0.242 | 0.25 | 0.245 | 0.008
9 | 2022.1.23 | 0.245 | 0.25 | 0.245 | 0.244 | 0.244 | 0.2456 | 0.006
10 | 2022.2.19 | 0.244 | 0.245 | 0.242 | 0.245 | 0.242 | 0.2436 | 0.003
11 | 2022.3.17 | 0.244 | 0.244 | 0.245 | 0.246 | 0.244 | 0.2446 | 0.002
12 | 2022.4.14 | 0.241 | 0.244 | 0.244 | 0.246 | 0.25 | 0.245 | 0.009
13 | 2022.5.20 | 0.244 | 0.246 | 0.245 | 0.241 | 0.241 | 0.2434 | 0.005
14 | 2022.6.15 | 0.244 | 0.245 | 0.238 | 0.242 | 0.243 | 0.2424 | 0.007
15 | 2022.7.18 | 0.245 | 0.246 | 0.246 | 0.241 | 0.247 | 0.245 | 0.006
| 0.24429 |  |  |  |  | 0.0056
查表得: |  | A2= | 0.577 | D4= | 2.115 | D3= | 0
控制图计算：
中心线 | CL= |  | 0.24429 | %
上控制线 | UCL= |  | 0.24752 | %
下控制线 | LCL= |  | 0.24106 | %
R | 控制图计算：
中心线 | CL= |  | 0.0056 | %
上控制线 | UCL= |  | 0.011844 | %
下控制线 | LCL= |  | 0
监视结果评价：
均值、极差控制图状态正常，测量过程中未出现非正常变异， 能满足生产工艺要求。
核查人员：

## 1B
浙江德卡控制阀仪表有限公司
C含量测量过程控制图
均值控制图
UCL=0.248
CL=0.244
LCL=0.240
极差控制图
UCL=0.012
CL=0.006
LCL=0