## 监控记录
附2： 测量过程控制监视分析表及控制图
过程名称： |  | 聚乙烯（PE)管材壁厚尺寸测量过程 |  |  | 技术参数 |  |  | 公称壁厚： >2.0 mm～≤3.0mm，壁厚公差0.4mm |  | 最大允许误差： |  | ±0.065mm
测量设备： |  | 游标卡尺 |  |  | 测量范围: |  | （0-200）mm |  |  | 最大允许誤差： |  | ±0.03mm
核查标准： |  |  |  |  | 管材
日 期： |  | 2021-09-12 | 2021-10-29 | 2021-11-18 | 2021-12-28 | 2022-01-24 | 2022-02-22 | 2022-03-18 | 2022-04-27 | 2022-05-22 | 2022-06-20 | 2022-07-27 | 2022-08-23
测 量 值 | 1 | 2.68 | 2.62 | 2.64 | 2.66 | 2.64 | 2.66 | 2.64 | 2.66 | 2.64 | 2.68 | 2.62 | 2.68
| 2 | 2.62 | 2.68 | 2.68 | 2.62 | 2.62 | 2.62 | 2.62 | 2.62 | 2.62 | 2.62 | 2.62 | 2.662
| 3 | 2.64 | 2.64 | 2.64 | 2.64 | 2.64 | 2.68 | 2.6 | 2.68 | 2.64 | 2.66 | 2.64 | 2.64
| 4 | 2.62 | 2.6 | 2.68 | 2.6 | 2.62 | 2.62 | 2.62 | 2.62 | 2.62 | 2.62 | 2.6 | 2.62
| 5 | 2.64 | 2.62 | 2.64 | 2.64 | 2.64 | 2.68 | 2.64 | 2.68 | 2.64 | 2.68 | 2.68 | 2.64
平均值(X) |  | 2.64 | 2.632 | 2.656 | 2.632 | 2.632 | 2.652 | 2.624 | 2.652 | 2.632 | 2.652 | 2.632 | 2.6484
极差（R) |  | 0.06 | 0.08 | 0.04 | 0.06 | 0.02 | 0.06 | 0.04 | 0.06 | 0.02 | 0.06 | 0.08 | 0.06
| X | 2.640367 |  | UCLx=X+A2R |  | 2.67114 |  | A2 | 0.577 |  | 注： 1）每次测量数据不少于5个。 2）每组测量数据数量应统一。
| R | 0.05333333 |  | LCLx=X-A2R |  | 2.609593 |  | D3 | 0
|  |  |  | UCLr=D4R |  | 0.1127467 |  | D4 | 2.114
|  |  |  | LCLr=D3R |  | 0
X均值 |  | 2.640367 | 2.640367 | 2.640367 | 2.640367 | 2.640367 | 2.640367 | 2.640367 | 2.640367 | 2.640367 | 2.640367 | 2.640367 | 2.640367
UCLx |  | 2.67114 | 2.67114 | 2.67114 | 2.67114 | 2.67114 | 2.67114 | 2.67114 | 2.67114 | 2.67114 | 2.67114 | 2.67114 | 2.67114
LCLx |  | 2.609593 | 2.609593 | 2.609593 | 2.609593 | 2.609593 | 2.609593 | 2.609593 | 2.609593 | 2.609593 | 2.609593 | 2.609593 | 2.609593
R均值 |  | 0.05333333 | 0.05333333 | 0.05333333 | 0.05333333 | 0.05333333 | 0.05333333 | 0.05333333 | 0.05333333 | 0.05333333 | 0.05333333 | 0.05333333 | 0.05333333
UCLr |  | 0.1127467 | 0.1127467 | 0.1127467 | 0.1127467 | 0.1127467 | 0.1127467 | 0.1127467 | 0.1127467 | 0.1127467 | 0.1127467 | 0.1127467 | 0.1127467
LCLr |  | 0 | 0 | 0 | 0 | 0 | 0 | 0 | 0 | 0 | 0 | 0 | 0
由以上数据总得控制图
判 | 均值、极差控制图状态正常，测量过程中未出现非正常变异
定 | 若有任何一个X值及R值在管制上下限外则不可接受
| 判定者： |  | 李秀霞 | [5 empty] | 审核： | 章鹤桥