## 稳定性
附2: 测量过程监视记录及控制图
过程名称： |  | 防伪纸挺度测量过程 |  |  | 被测参数: | 挺度(8-12)mN.m(试样宽度38mm)，则试验力(211-316)mN |  |  |  | 测量参数公差范围： |  | 105mN
测量仪器： |  | 卧室电脑挺度测试仪 |  |  | 测量范围: | （20-10000）mN |  |  |  | 最大允许誤差： |  | ±1%
核查标准: |  | 防伪纸
日 期： |  | 2021-09-02 | 2021-10-22 | 2021-11-16 | 2021-12-02 | 2022-01-12 | 2022-02-08 | 2022-03-25 | 2022-04-07 | 2022-05-26 | 2022-06-11 | 2022-07-14 | 2022-08-12
测 量 值 | 1 | 258 | 245 | 265 | 247 | 248 | 256 | 253 | 254 | 246 | 259 | 257 | 258
| 2 | 265 | 267 | 245 | 259 | 265 | 254 | 248 | 245 | 254 | 248 | 256 | 246
| 3 | 254 | 254 | 258 | 247 | 247 | 262 | 243 | 256 | 258 | 260 | 248 | 248
| 4 | 272 | 259 | 249 | 258 | 253 | 247 | 256 | 261 | 249 | 257 | 262 | 252
| 5 | 248 | 243 | 261 | 262 | 254 | 252 | 241 | 258 | 254 | 248 | 246 | 254
平均值(X) |  | 259.4 | 253.6 | 255.6 | 254.6 | 253.4 | 254.2 | 248.2 | 254.8 | 252.2 | 254.4 | 253.8 | 251.6
极差R |  | 24 | 24 | 20 | 15 | 18 | 15 | 15 | 16 | 12 | 12 | 16 | 12
| X | 253.8167 |  | UCLx=X+A2R |  | 263.38525 |  | A2 | 0.577 |  | 注： 1）每次测量数据不少于三个。 2）每组测量数据数量应统一。
| R | 16.58333 |  | LCLx=X-A2R |  | 244.2481 |  | D3 | 0
|  |  |  | UCLr=D4R |  | 35.05717 |  | D4 | 2.114
|  |  |  | LCLr=D3R |  | 0
X均值 |  | 253.8167 | 253.8167 | 253.8167 | 253.8167 | 253.8167 | 253.8167 | 253.8167 | 253.8167 | 253.8167 | 253.8167 | 253.8167 | 253.8167
UCLx |  | 263.38525 | 263.38525 | 263.38525 | 263.38525 | 263.38525 | 263.38525 | 263.38525 | 263.38525 | 263.38525 | 263.38525 | 263.38525 | 263.38525
LCLx |  | 244.2481 | 244.2481 | 244.2481 | 244.2481 | 244.2481 | 244.2481 | 244.2481 | 244.2481 | 244.2481 | 244.2481 | 244.2481 | 244.2481
R均值 |  | 16.58333 | 16.58333 | 16.58333 | 16.58333 | 16.58333 | 16.58333 | 16.58333 | 16.58333 | 16.58333 | 16.58333 | 16.58333 | 16.58333
UCLr |  | 35.05717 | 35.05717 | 35.05717 | 35.05717 | 35.05717 | 35.05717 | 35.05717 | 35.05717 | 35.05717 | 35.05717 | 35.05717 | 35.05717
LCLr |  | 0 | 0 | 0 | 0 | 0 | 0 | 0 | 0 | 0 | 0 | 0 | 0
由以上数据总得控制图
判 | 均值、极差控制图状态正常，测量过程中未出现非正常变异
定 | 若有任何一个X值及R值在管制上下限外则不可接受
| 判定者： |  | 段梅芳 | [5 empty] | 审核： | 朱熠辉