## 监控记录
附2： 测量过程控制监视分析表及控制图
过程名称： |  | 聚乙烯（PE)管材壁厚尺寸测量过程 |  |  | 壁厚尺寸 |  |  | （2.8-3.2）mm |  | 最大允许误差： |  | ±0.065mm
测量设备： |  | 数显卡尺 |  |  | 测量范围: |  | （0-200）mm |  |  | 最大允许誤差： |  | ±0.03mm
核查标准： |  |  |  |  | 管材
日 期： |  | 2022-02-22 | 2022-02-28 | 2022-03-19 | 2022-03-28 | 2022-04-20 | 2022-04-28 | 2022-05-18 | 2022-05-30 | 2022-06-18 | 2022-06-28 | 2022-07-21 | 2022-08-23
测 量 值 mm | 1 | 3.02 | 3.05 | 3.07 | 3.06 | 3.04 | 3.06 | 3.04 | 3.07 | 3.06 | 3.07 | 3.03 | 3.05
| 2 | 3.07 | 3.08 | 3.08 | 3.02 | 3.02 | 3.02 | 3.02 | 3.02 | 3.02 | 3.02 | 3.02 | 3.062
| 3 | 3.03 | 3.04 | 3.04 | 3.04 | 3.04 | 3.08 | 3 | 3.08 | 3.04 | 3.06 | 3.04 | 3.04
| 4 | 3.08 | 3 | 3.08 | 3.02 | 3.02 | 3.02 | 3.02 | 3.02 | 3.02 | 3.02 | 3.02 | 3.02
| 5 | 3.04 | 3.02 | 3.04 | 3.01 | 3.04 | 3.08 | 3.04 | 3.08 | 3.04 | 3.07 | 3.07 | 3.04
平均值(X) |  | 3.048 | 3.038 | 3.062 | 3.03 | 3.032 | 3.052 | 3.024 | 3.054 | 3.036 | 3.048 | 3.036 | 3.0424
极差（R) |  | 0.06 | 0.08 | 0.04 | 0.05 | 0.02 | 0.06 | 0.04 | 0.06 | 0.04 | 0.05 | 0.05 | 0.042
| X | 3.041867 |  | UCLx=X+A2R |  | 3.070332 |  | A2 | 0.577 |  | 注： 1）每次测量数据不少于5个。 2）每组测量数据数量应统一。
| R | 0.04933333 |  | LCLx=X-A2R |  | 3.013401 |  | D3 | 0
|  |  |  | UCLr=D4R |  | 0.1042907 |  | D4 | 2.114
|  |  |  | LCLr=D3R |  | 0
X均值 |  | 3.041867 | 3.041867 | 3.041867 | 3.041867 | 3.041867 | 3.041867 | 3.041867 | 3.041867 | 3.041867 | 3.041867 | 3.041867 | 3.041867
UCLx |  | 3.070332 | 3.070332 | 3.070332 | 3.070332 | 3.070332 | 3.070332 | 3.070332 | 3.070332 | 3.070332 | 3.070332 | 3.070332 | 3.070332
LCLx |  | 3.013401 | 3.013401 | 3.013401 | 3.013401 | 3.013401 | 3.013401 | 3.013401 | 3.013401 | 3.013401 | 3.013401 | 3.013401 | 3.013401
R均值 |  | 0.04933333 | 0.04933333 | 0.04933333 | 0.04933333 | 0.04933333 | 0.04933333 | 0.04933333 | 0.04933333 | 0.04933333 | 0.04933333 | 0.04933333 | 0.04933333
UCLr |  | 0.1042907 | 0.1042907 | 0.1042907 | 0.1042907 | 0.1042907 | 0.1042907 | 0.1042907 | 0.1042907 | 0.1042907 | 0.1042907 | 0.1042907 | 0.1042907
LCLr |  | 0 | 0 | 0 | 0 | 0 | 0 | 0 | 0 | 0 | 0 | 0 | 0
由以上数据总得控制图
判 | 均值、极差控制图状态正常，测量过程中未出现非正常变异
定 | 若有任何一个X值及R值在管制上下限外则不可接受
| 判定者： |  | 曹娟 | [5 empty] | 审核： | 沈东