## 监控记录
附2： 测量过程控制监视分析表及控制图
过程名称： |  | 面料经向缩率检验 |  |  | 被测参数: |  | 面料经向缩率 |  |  | 最大允许偏差： |  | 50cm 尺寸变化率（-2.3---1.5）%
测量仪器： |  | 钢直尺 |  |  | 测量范围: |  | (0-100)cm |  |  | 最大允许誤差： |  | ±0.02%
核查物件: |  | 同类面料 |  |  | 监控方式： |  | 用钢直尺测面料
日 期： |  | 2021-09-20 | 2021-10-22 | 2021-11-30 | 2021-12-12 | 2021-01-20 | 2022-02-28 | 2022-03-27 | 2022-04-13 | 2022-05-15 | 2022-06-20 | 2022-07-17 | 2022-08-16
测 量 值 | 1 | 49.98 | 50 | 50 | 50.04 | 50.04 | 50.02 | 49.96 | 50 | 50 | 50.04 | 49.96 | 50.04
| 2 | 50.02 | 49.96 | 50.06 | 50.04 | 50.04 | 49.97 | 50 | 49.96 | 49.94 | 49.96 | 50 | 49.96
| 3 | 49.96 | 50 | 49.96 | 49.98 | 49.96 | 50.02 | 49.96 | 50.01 | 50.04 | 50.04 | 49.96 | 50.04
| 4 | 50.02 | 49.96 | 50.04 | 50.04 | 50.04 | 49.9 | 49.95 | 49.96 | 49.96 | 49.96 | 50 | 49.96
| 5 | 50.02 | 49.96 | 50.04 | 50.04 | 50.04 | 50.04 | 49.97 | 49.9 | 50.01 | 50.04 | 50.02 | 49.96
平均值(X) |  | 50 | 49.976 | 50.02 | 50.028 | 50.024 | 49.99 | 49.968 | 49.966 | 49.99 | 50.008 | 49.988 | 49.992
极差值（R) |  | 0.06 | 0.04 | 0.1 | 0.06 | 0.08 | 0.14 | 0.05 | 0.11 | 0.1 | 0.08 | 0.06 | 0.08
| X | 49.9958 |  | UCLx=X+A2R |  | 50.042 |  | A2 | 0.577 |  | 注： 1）每次测量数据不少于三个。 2）每组测量数据数量应统一。
| R | 0.08 |  | LCLx=X-A2R |  | 49.9497 |  | D3 | 0
|  |  |  | UCLr=D4R |  | 0.16912 |  | D4 | 2.114
|  |  |  | LCLr=D3R |  | 0
X均值 |  | 49.9958 | 49.9958 | 49.9958 | 49.9958 | 49.9958 | 49.9958 | 49.9958 | 49.9958 | 49.9958 | 49.9958 | 49.9958 | 49.9958
UCLx |  | 50.042 | 50.042 | 50.042 | 50.042 | 50.042 | 50.042 | 50.042 | 50.042 | 50.042 | 50.042 | 50.042 | 50.042
LCLx |  | 49.9497 | 49.9497 | 49.9497 | 49.9497 | 49.9497 | 49.9497 | 49.9497 | 49.9497 | 49.9497 | 49.9497 | 49.9497 | 49.9497
R均值 |  | 0.08 | 0.08 | 0.08 | 0.08 | 0.08 | 0.08 | 0.08 | 0.08 | 0.08 | 0.08 | 0.08 | 0.08
UCLr |  | 0.16912 | 0.16912 | 0.16912 | 0.16912 | 0.16912 | 0.16912 | 0.16912 | 0.16912 | 0.16912 | 0.16912 | 0.16912 | 0.16912
LCLr |  | 0 | 0 | 0 | 0 | 0 | 0 | 0 | 0 | 0 | 0 | 0 | 0
由以上数据总得控制图
判 | 均值、极差控制图状态正常，测量过程中未出现非正常变异
定 | 若有任何一个X值及R值在管制上下限外则不可接受
| 判定者： | 金炫宗 | [6 empty] | 审核： | 许望霞