## 1A
江西阳光安全设备集团有限公司
一、粉末喷涂厚度测量过程监视统计记录表
测量过程名称：产品材料粉末喷涂厚度检测
被测参数：喷涂厚度 测量范围：（70±10）μm 允差范围：±10μm
测量仪器：测量范围0-800μm，示值误差:±（3%H+1）
监视方法：统计技术 |  |  | 标准膜片：72.0μm
序号 | 核查 | 观察记录（μm） | [5 empty] | R
| 日期 | X1 | X2 | X3 | X4 | X5
1 | 2022.1.12 | 72.1 | 72.2 | 72.1 | 72.3 | 71.8 | 72.1 | 0.5
2 | 2022.2.12 | 72.4 | 72.3 | 72.2 | 72.3 | 72.2 | 72.28 | 0.2
3 | 2022.3.12 | 72.2 | 72.3 | 72.4 | 72.1 | 72.2 | 72.24 | 0.3
4 | 2022.4.12 | 71.9 | 72.2 | 72.1 | 72.1 | 72.3 | 72.12 | 0.4
5 | 2022.5.12 | 72.2 | 72.3 | 72.4 | 72.2 | 72.2 | 72.26 | 0.2
6 | 2022.6.12 | 72.2 | 72 | 72.1 | 72.1 | 72.2 | 72.12 | 0.2
7 | 2022.7.12 | 72.3 | 72.3 | 71.6 | 72.2 | 72.3 | 72.14 | 0.7
8 | 2022.8.12 | 71.9 | 72.2 | 72.1 | 72.3 | 72.4 | 72.18 | 0.5
9 | 2022.9.12 | 72.2 | 72 | 72 | 72 | 72.1 | 72.06 | 0.2
10 | 2022.9.25 | 71.8 | 72.3 | 72.3 | 72.2 | 72.2 | 72.16 | 0.5
| 72.166 |  |  |  |  | 0.37
查表得: |  | A2= | 0.577 | D4= | 2.115 | D3= | --
控制图计算：
中心线 | CL= |  | 72.166 | μm
上控制线 | UCL= |  | 72.37949 | μm
下控制线 | LCL= |  | 71.95251 | μm
R | 控制图计算：
中心线 | CL= |  | 0.37 | μm
上控制线 | UCL= |  | 0.78255 | μm
下控制线 | LCL= |  | --
监视结果评价：
均值、极差控制图状态正常，产品材料粉末喷涂厚度测量过程中未出现非正常变异， 能满足生产工艺要求。
核查人员：

## 1B
江西阳光安全设备集团有限公司
产品粉末喷涂厚度测量过程质控图
UCL
CL
LCL
UCL
CL
LCL--