## 1A
闸阀表面涂层厚度测量过程监视统计记录表
测量过程名称：闸阀表面涂层厚度检测
被测参数：涂层厚度 测量要求：150μm±10μm
测量仪器：两用涂镀层测厚仪 LWF-200 测量范围：（0~1250）μm
监视方法：统计技术 |  |  | 核查标准：标准厚度块 99.2μm
序号 | 核查 | 观察记录（μm） | [5 empty] | R
| 日期 | X1 | X2 | X3 | X4 | X5
1 | 2021.07.04 | 99.5 | 99.3 | 99.2 | 99.6 | 99.5 | 99.42 | 0.4
2 | 2021.08.01 | 99.2 | 99.5 | 99.3 | 99.5 | 99.3 | 99.36 | 0.3
3 | 2021.09.03 | 99.3 | 99.6 | 99.5 | 99.5 | 99.5 | 99.48 | 0.3
4 | 2021.10.06 | 99.2 | 99.5 | 99.3 | 99.3 | 99.2 | 99.3 | 0.3
5 | 2021.11.04 | 99.3 | 99.5 | 99.5 | 99.5 | 99.3 | 99.42 | 0.2
6 | 2021.12.09 | 99.3 | 99.3 | 99.2 | 98.9 | 99.5 | 99.24 | 0.6
7 | 2022.01.04 | 99.5 | 99.5 | 99.3 | 99.3 | 99.6 | 99.44 | 0.3
8 | 2022.02.02 | 99.2 | 98.9 | 99.5 | 99.2 | 99.5 | 99.26 | 0.6
9 | 2022.03.02 | 99.3 | 99.3 | 99.6 | 99.5 | 99.3 | 99.4 | 0.3
10 | 2022.04.08 | 99.1 | 99.2 | 99.5 | 99.3 | 99.2 | 99.26 | 0.4
11 | 2022.05.02 | 98.9 | 99.3 | 99.5 | 99.5 | 99.3 | 99.3 | 0.6
12 | 2022.06.04 | 99.4 | 99.5 | 99.3 | 99.2 | 99.2 | 99.32 | 0.3
13 | 2022.07.03 | 99.3 | 99.6 | 99.5 | 99.3 | 99.3 | 99.4 | 0.3
14 | 2022.08.03 | 99.4 | 99.5 | 98.9 | 99.2 | 99.3 | 99.26 | 0.6
15 | 2022.09.04 | 99.6 | 99.6 | 99.3 | 99.3 | 99.4 | 99.44 | 0.3
| 99.3533 |  |  |  |  | 0.38667
查表得: |  | A2= | 0.577 | D4= | 2.115 | D3= | 0
控制图计算：
中心线 | CL= |  | 99.3533 | μm
上控制线 | UCL= |  | 99.5764 | μm
下控制线 | LCL= |  | 99.1302 | μm
R | 控制图计算：
中心线 | CL= |  | 0.38667 | μm
上控制线 | UCL= |  | 0.8178 | μm
下控制线 | LCL= |  | 0 | μm
监视结果评价：
均值、极差控制图状态正常，闸阀表面涂层厚度测量过程中未出现非正常变异，能满足生产工艺要求。
核查人员：

## 1B
闸阀表面涂层厚度测量过程控制图
均值控制图
UCL=99.6
CL=99.4
LCL=99.1
极差控制图
UCL=0.8
CL=0.40
LCL=0