## 监控记录
附1-2 测量过程监视记录表及控制图
过程名称： |  | HRB400热轧带肋钢筋抗拉强度检测过程 |  |  | 被测参数: |  | 抗拉强度（600±50）MPa |  |  | 测量参数公差范围： |  | 100MPa
测量仪器： |  | 微机控制电液伺服万能试验机 |  |  | 测量范围: |  | （0-600）kN |  |  | 不确定度： |  | Urel=0.46%,k=2
核查物件: |  | 拉伸试样 |  |  | 监控方式： |  | 用同一台设备按期测量同一类型的材料
日 期： |  | 2021-11-08 | 2021-12-08 | 2022-01-07 | 2022-02-08 | 2022-03-06 | 2022-04-08 | 2022-05-09 | 2022-06-08 | 2022-07-08 | 2022-08-08 | 2022-09-08 | 2022-10-08
测 量 值 | 1 | 623 | 620 | 623 | 623 | 623 | 621 | 623 | 623 | 623 | 623 | 623 | 623
| 2 | 624 | 625 | 621 | 621 | 623 | 623 | 623 | 623 | 626 | 623 | 625 | 623
| 3 | 621 | 623 | 624 | 623 | 626 | 623 | 624 | 624 | 625 | 625 | 625 | 625
| 4 | 623 | 625 | 623 | 625 | 623 | 624 | 623 | 623 | 623 | 623 | 623 | 623
| 5 | 623 | 623 | 623 | 623 | 623 | 623 | 623 | 623 | 623 | 623 | 623 | 623
平均值(X) |  | 622.8 | 623.2 | 622.8 | 623 | 623.6 | 622.8 | 623.2 | 623.2 | 624 | 623.4 | 623.8 | 623.4
极差（R) |  | 3 | 5 | 3 | 4 | 3 | 3 | 1 | 1 | 3 | 2 | 2 | 2
| X | 623.2667 |  | UCLx=X+A2R |  | 624.8053 |  | A2 | 0.577 |  | 注： 1）每次测量数据不少于三个。 2）每组测量数据数量应统一。
| R | 2.666667 |  | LCLx=X-A2R |  | 621.728 |  | D3 | 0
|  |  |  | UCLr=D4R |  | 5.637333 |  | D4 | 2.114
|  |  |  | LCLr=D3R |  | 0
X均值 |  | 623.2667 | 623.2667 | 623.2667 | 623.2667 | 623.2667 | 623.2667 | 623.2667 | 623.2667 | 623.2667 | 623.2667 | 623.2667 | 623.2667
UCLx |  | 624.8053 | 624.8053 | 624.8053 | 624.8053 | 624.8053 | 624.8053 | 624.8053 | 624.8053 | 624.8053 | 624.8053 | 624.8053 | 624.8053
LCLx |  | 621.728 | 621.728 | 621.728 | 621.728 | 621.728 | 621.728 | 621.728 | 621.728 | 621.728 | 621.728 | 621.728 | 621.728
R均值 |  | 2.666667 | 2.666667 | 2.666667 | 2.666667 | 2.666667 | 2.666667 | 2.666667 | 2.666667 | 2.666667 | 2.666667 | 2.666667 | 2.666667
UCLr |  | 5.637333 | 5.637333 | 5.637333 | 5.637333 | 5.637333 | 5.637333 | 5.637333 | 5.637333 | 5.637333 | 5.637333 | 5.637333 | 5.637333
LCLr |  | 0 | 0 | 0 | 0 | 0 | 0 | 0 | 0 | 0 | 0 | 0 | 0
由以上数据总得控制图
判 | 均值、极差控制图状态正常，测量过程中未出现非正常变异
定 | 若有任何一个X值及R值在管制上下限外则不可接受
| 判定者： |  | 张辉 | [5 empty] | 审核： | 张宝民