## 1A
测量过程监视统计记录表
测量过程名称：钢水中C含量检测
被测参数：C含量 测量范围：0.03% -1.30% ， 测量最大允差：±0.05%
测量仪器：PDA-5500IV C含量：测量范围（0.0025-4.5）%， C含量最大允许误差是±0.005%
监视方法：统计技术 核查标准：标准试样 |  |  |  |  | C：0.250%
序号 | 核查 | 监视记录（%）
| 日期 | X1 | X2 | X3 | X4 | X5
1 | 2022-10-15 | 0.248 | 0.25 | 0.253 | 0.251 | 0.25 | 0.2504
2 | 2022-10-16 | 0.249 | 0.251 | 0.248 | 0.251 | 0.248 | 0.2494
3 | 2022-10-17 | 0.249 | 0.25 | 0.251 | 0.249 | 0.25 | 0.2498
4 | 2022-10-18 | 0.247 | 0.253 | 0.249 | 0.249 | 0.251 | 0.2498
5 | 2022-10-19 | 0.248 | 0.251 | 0.252 | 0.247 | 0.25 | 0.2496
6 | 2022-10-20 | 0.249 | 0.25 | 0.252 | 0.25 | 0.251 | 0.2504
7 | 2022-10-21 | 0.251 | 0.253 | 0.247 | 0.25 | 0.251 | 0.2504
8 | 2022-10-22 | 0.25 | 0.252 | 0.248 | 0.25 | 0.249 | 0.2498
9 | 2022-10-23 | 0.251 | 0.25 | 0.252 | 0.248 | 0.25 | 0.2502
10 | 2022-10-24 | 0.248 | 0.25 | 0.253 | 0.251 | 0.25 | 0.2504
11 | 2022-10-25 | 0.25 | 0.249 | 0.251 | 0.25 | 0.251 | 0.2502
12 | 2022-10-26 | 0.25 | 0.248 | 0.25 | 0.251 | 0.249 | 0.2496
13 | 2022-10-27 | 0.251 | 0.249 | 0.253 | 0.25 | 0.251 | 0.2508
14 | 2022-10-28 | 0.25 | 0.248 | 0.252 | 0.25 | 0.248 | 0.2496
15 | 2022-10-29 | 0.248 | 0.25 | 0.251 | 0.252 | 0.249 | 0.25
监视结果评价：
设备状态正常。
核查人员：