## 监控
附2
测量过程监视记录及控制图
过程名称： |  | 阀体表面涂层厚度测量过程 |  |  | 被测参数: |  | 涂层厚度(150-190) μm |  |  | 测量参数公差范围： |  | 40μm
测量仪器： |  | 涂镀层测厚仪 |  |  | 测量范围: |  | （0～1000）μm |  | 扩展不确定度 |  |  | U=4μm,k=2
|  |  |  | 核查标准: | 阀体
日 期： |  | 2021-11-22 | 2021-12-25 | 2022-01-27 | 2022/2/29 | 2022-03-27 | 2022-04-21 | 2022-05-27 | 2022-06-28 | 2022-07-07 | 2022-08-26 | 2022-09-21 | 2022-10-20
测 量 值 | 1 | 171 | 174 | 174 | 172 | 177 | 175 | 174 | 174 | 172 | 174 | 172 | 172
| 2 | 174 | 176 | 175 | 174 | 176 | 171 | 170 | 171 | 174 | 176 | 171 | 175
| 3 | 174 | 174 | 176 | 174 | 174 | 174 | 176 | 176 | 173 | 173 | 174 | 175
| 4 | 176 | 172 | 176 | 176 | 171 | 172 | 176 | 176 | 172 | 178 | 176 | 174
| 5 | 172 | 174 | 176 | 171 | 174 | 174 | 174 | 174 | 174 | 174 | 172 | 174
平均值(X) |  | 173.4 | 174 | 175.4 | 173.4 | 174.4 | 173.2 | 174 | 174.2 | 173 | 175 | 173 | 174
极差（R) |  | 5 | 4 | 2 | 5 | 6 | 4 | 6 | 5 | 2 | 5 | 5 | 3
| X | 173.9167 |  | UCLx=X+A2R |  | 2022-03-27: 176.417; 2022-05-27: A2; 2022-06-28: 0.577; 2022-08-26: 注： 1）每次测量数据不少于5个。 2）每组测量数据数量应统一。
| R | 4.3333 |  | LCLx=X-A2R |  | 2022-03-27: 171.4163; 2022-05-27: D3; 2022-06-28: 0
|  |  |  | UCLr=D4R |  | 2022-03-27: 9.1607; 2022-05-27: D4; 2022-06-28: 2.114
|  |  |  | LCLr=D3R |  | 2022-03-27: 0
X均值 |  | 173.9167 | 173.9167 | 173.9167 | 173.9167 | 173.9167 | 173.9167 | 173.9167 | 173.9167 | 173.9167 | 173.9167 | 173.9167 | 173.9167
UCLx |  | 176.417 | 176.417 | 176.417 | 176.417 | 176.417 | 176.417 | 176.417 | 176.417 | 176.417 | 176.417 | 176.417 | 176.417
LCLx |  | 171.4163 | 171.4163 | 171.4163 | 171.4163 | 171.4163 | 171.4163 | 171.4163 | 171.4163 | 171.4163 | 171.4163 | 171.4163 | 171.4163
R均值 |  | 4.3333 | 4.3333 | 4.3333 | 4.3333 | 4.3333 | 4.3333 | 4.3333 | 4.3333 | 4.3333 | 4.3333 | 4.3333 | 4.3333
UCLr |  | 9.1607 | 9.1607 | 9.1607 | 9.1607 | 9.1607 | 9.1607 | 9.1607 | 9.1607 | 9.1607 | 9.1607 | 9.1607 | 9.1607
LCLr |  | 0 | 0 | 0 | 0 | 0 | 0 | 0 | 0 | 0 | 0 | 0 | 0
由以上数据总得控制图
判 | 均值、极差控制图状态正常，测量过程中未出现非正常变异
定 | 若有任何一个X值及R值在管制上下限外则不可接受
| 判定者： | 何海云 |  |  |  | 2022-06-28: 审核：; 2022-07-07: 陈清海