## 稳定性
附2: 测量过程监视记录及控制图
过程名称： |  | Φ200mm的钢丝网骨架聚乙烯复合管材壁厚测量过程 |  |  | 被测参数: |  | 壁厚（9.5~11.0）mm |  |  | 测量参数公差范围： |  | 1.5mm
测量仪器： |  | 游标卡尺 |  |  | 测量范围: |  | （0~200）mm |  |  | 校准不确定度： |  | U=0.01mm, k=2
核查标准: |  | Φ200mm的钢丝网骨架聚乙烯复合管材
日 期： |  | 2021-12-07 | 2022-01-09 | 2022-02-16 | 2022-03-07 | 2022-04-05 | 2022-05-15 | 2022-06-17 | 2022-07-22 | 2022-08-20 | 2022-09-16 | 2022-10-23 | 2022-11-28
测 量 值 | 1 | 10.14 | 10.12 | 10.12 | 10.12 | 10.12 | 10.12 | 10.12 | 10.12 | 10.12 | 10.1 | 10.12 | 10.14
| 2 | 10.16 | 10.12 | 10.18 | 10.14 | 10.14 | 10.16 | 10.14 | 10.1 | 10.14 | 10.16 | 10.14 | 10.14
| 3 | 10.18 | 10.16 | 10.14 | 10.16 | 10.12 | 10.18 | 10.16 | 10.16 | 10.12 | 10.16 | 10.12 | 10.16
| 4 | 10.12 | 10.12 | 10.12 | 10.12 | 10.16 | 10.12 | 10.12 | 10.14 | 10.12 | 10.12 | 10.12 | 10.14
| 5 | 10.14 | 10.12 | 10.12 | 10.12 | 10.12 | 10.12 | 10.12 | 10.12 | 10.12 | 10.16 | 10.12 | 10.12
平均值(X) |  | 10.148 | 10.128 | 10.136 | 10.132 | 10.132 | 10.14 | 10.132 | 10.128 | 10.124 | 10.14 | 10.124 | 10.14
全距（R) |  | 0.06 | 0.04 | 0.06 | 0.04 | 0.04 | 0.06 | 0.04 | 0.06 | 0.02 | 0.06 | 0.02 | 0.04
| X | 10.13367 |  | UCLx=X+A2R |  | 10.15963 |  | A2 | 0.577 |  | 注： 1）每次测量数据不少于三个 2）每组测量数据数量应统一
| R | 0.045 |  | LCLx=X-A2R |  | 10.1077 |  | D3 | 0
|  |  |  | UCLr=D4R |  | 0.09513 |  | D4 | 2.114
|  |  |  | LCLr=D3R |  | 0
X均值 |  | 10.13367 | 10.13367 | 10.13367 | 10.13367 | 10.13367 | 10.13367 | 10.13367 | 10.13367 | 10.13367 | 10.13367 | 10.13367 | 10.13367
UCLx |  | 10.15963 | 10.15963 | 10.15963 | 10.15963 | 10.15963 | 10.15963 | 10.15963 | 10.15963 | 10.15963 | 10.15963 | 10.15963 | 10.15963
LCLx |  | 10.1077 | 10.1077 | 10.1077 | 10.1077 | 10.1077 | 10.1077 | 10.1077 | 10.1077 | 10.1077 | 10.1077 | 10.1077 | 10.1077
R均值 |  | 0.045 | 0.045 | 0.045 | 0.045 | 0.045 | 0.045 | 0.045 | 0.045 | 0.045 | 0.045 | 0.045 | 0.045
UCLr |  | 0.09513 | 0.09513 | 0.09513 | 0.09513 | 0.09513 | 0.09513 | 0.09513 | 0.09513 | 0.09513 | 0.09513 | 0.09513 | 0.09513
LCLr |  | 0 | 0 | 0 | 0 | 0 | 0 | 0 | 0 | 0 | 0 | 0 | 0
由以上数据总得控制图
判 | 均值、极差控制图状态正常，测量过程中未出现非正常变异
定 | 若有任何一个X值及R值在管制上下限外则不可接受
| 判定者： |  | 朱磊 | [5 empty] | 审核： | 孔德红