## 监控记录
附2： 测量过程监视记录及控制图1
过程名称 |  | 测量过程名称：进厂钢材(原材料)C含量检测 |  |  | C含量检测 |  |  | （0.32-0.38）% ， |  | 公差范围 |  | T=0.06%
测量设备 |  |  |  |  | 测量范围 |  | （0.05--6）% |  |  | 最大允许誤差 |  | C含量最大允许误差是0.005%
核查标准 |  |  |  |  | 标准试样
日 期： |  | 2021-10-13 | 2021-11-10 | 2021-12-27 | 2022-01-16 | 2022-02-18 | 2022-03-20 | 2022-04-25 | 2022-05-20 | 2022-06-11 | 2022-07-13 | 2022-08-18 | 2022-09-25
测 量 值 | 1 | 0.326 | 0.324 | 0.322 | 0.327 | 0.325 | 0.321 | 0.327 | 0.326 | 0.323 | 0.329 | 0.322 | 0.324
| 2 | 0.322 | 0.327 | 0.329 | 0.326 | 0.321 | 0.328 | 0.328 | 0.327 | 0.324 | 0.322 | 0.325 | 0.326
| 3 | 0.326 | 0.321 | 0.322 | 0.327 | 0.325 | 0.321 | 0.32 | 0.322 | 0.329 | 0.324 | 0.321 | 0.326
| 4 | 0.322 | 0.327 | 0.329 | 0.326 | 0.321 | 0.328 | 0.328 | 0.327 | 0.324 | 0.322 | 0.325 | 0.322
| 4 | 0.321 | 0.326 | 0.328 | 0.328 | 0.324 | 0.322 | 0.32 | 0.322 | 0.329 | 0.324 | 0.321 | 0.325
平均值(X) |  | 0.3234 | 0.325 | 0.326 | 0.3268 | 0.3232 | 0.324 | 0.3246 | 0.3248 | 0.3258 | 0.3242 | 0.3228 | 0.3246
极差（R) |  | 0.005 | 0.006 | 0.007 | 0.002 | 0.004 | 0.007 | 0.008 | 0.005 | 0.006 | 0.007 | 0.004 | 0.004
| X | 0.3246 |  | UCLx=X+A2R |  | 0.3277254 |  | A2 | 0.577 |  | 注： 1）每次测量数据不少于三个。 2）每组测量数据数量应统一。
| R | 0.005416667 |  | LCLx=X-A2R |  | 0.3214746 |  | D3 | 0
|  |  |  | UCLr=D4R |  | 0.01145083 |  | D4 | 2.114
|  |  |  | LCLr=D3R |  | 0
X均值 |  | 0.3246 | 0.3246 | 0.3246 | 0.3246 | 0.3246 | 0.3246 | 0.3246 | 0.3246 | 0.3246 | 0.3246 | 0.3246 | 0.3246
UCLx |  | 0.3277254 | 0.3277254 | 0.3277254 | 0.3277254 | 0.3277254 | 0.3277254 | 0.3277254 | 0.3277254 | 0.3277254 | 0.3277254 | 0.3277254 | 0.3277254
LCLx |  | 0.3214746 | 0.3214746 | 0.3214746 | 0.3214746 | 0.3214746 | 0.3214746 | 0.3214746 | 0.3214746 | 0.3214746 | 0.3214746 | 0.3214746 | 0.3214746
R均值 |  | 0.005416667 | 0.005416667 | 0.005416667 | 0.005416667 | 0.005416667 | 0.005416667 | 0.005416667 | 0.005416667 | 0.005416667 | 0.005416667 | 0.005416667 | 0.005416667
UCLr |  | 0.01145083 | 0.01145083 | 0.01145083 | 0.01145083 | 0.01145083 | 0.01145083 | 0.01145083 | 0.01145083 | 0.01145083 | 0.01145083 | 0.01145083 | 0.01145083
LCLr |  | 0 | 0 | 0 | 0 | 0 | 0 | 0 | 0 | 0 | 0 | 0 | 0
由以上数据总得控制图
判 | 均值、极差控制图状态正常，测量过程中未出现非正常变异
定 | 若有任何一个X值及R值在管制上下限外则不可接受
| 核查人员： |  | 陈华