## 稳定性
附2: 测量过程监视记录及控制图
过程名称： |  | 卡箍头硬度检测过程 |  |  | 被测参数: | 硬度要求≥174HBW 经验值（174-210）HBW |  |  |  | 测量参数公差范围： |  | 36HBW
测量仪器： |  | 布氏硬度计 |  |  | 测量范围: |  | （0-650）HBW |  |  | 最大允许誤差： |  | ±2.5%
核查标准: |  | 卡箍头
日 期： |  | 2022-01-15 | 2022-02-27 | 2022-03-07 | 2022-04-16 | 2022-05-16 | 2022-06-21 | 2022-07-07 | 2022-08-27 | 2022-09-02 | 2022-10-10 | 2022-11-02 | 2022-12-06
测 量 值 | 1 | 190 | 194 | 190 | 190 | 190 | 190 | 190 | 194 | 190 | 190 | 190 | 190
| 2 | 192 | 190 | 190 | 196 | 190 | 191 | 191 | 192 | 190 | 190 | 190 | 190
| 3 | 190 | 190 | 192 | 194 | 191 | 192 | 196 | 192 | 192 | 192 | 192 | 192
| 4 | 194 | 194 | 194 | 194 | 194 | 194 | 196 | 190 | 196 | 194 | 194 | 196
| 5 | 190 | 196 | 190 | 190 | 190 | 190 | 190 | 190 | 190 | 190 | 190 | 190
平均值(X) |  | 191.2 | 192.8 | 191.2 | 192.8 | 191 | 191.4 | 192.6 | 191.6 | 191.6 | 191.2 | 191.2 | 191.6
全距（R) |  | 4 | 6 | 4 | 6 | 4 | 4 | 6 | 4 | 6 | 4 | 4 | 6
| X | 2022-01-15: 191.6833; 2022-03-07: UCLx=X+A2R; 2022-05-16: 194.4722; 2022-07-07: A2; 2022-08-27: 0.577; 2022-10-10: 注： 1）每次测量数据不少于三个。 2）每组测量数据数量应统一。
| R | 2022-01-15: 4.8333; 2022-03-07: LCLx=X-A2R; 2022-05-16: 188.8945; 2022-07-07: D3; 2022-08-27: 0
|  |  |  | UCLr=D4R |  | 10.2177 |  | D4 | 2.114
|  |  |  | LCLr=D3R |  | 0
X均值 |  | 191.6833 | 191.6833 | 191.6833 | 191.6833 | 191.6833 | 191.6833 | 191.6833 | 191.6833 | 191.6833 | 191.6833 | 191.6833 | 191.6833
UCLx |  | 194.4722 | 194.4722 | 194.4722 | 194.4722 | 194.4722 | 194.4722 | 194.4722 | 194.4722 | 194.4722 | 194.4722 | 194.4722 | 194.4722
LCLx |  | 188.8945 | 188.8945 | 188.8945 | 188.8945 | 188.8945 | 188.8945 | 188.8945 | 188.8945 | 188.8945 | 188.8945 | 188.8945 | 188.8945
R均值 |  | 4.8333 | 4.8333 | 4.8333 | 4.8333 | 4.8333 | 4.8333 | 4.8333 | 4.8333 | 4.8333 | 4.8333 | 4.8333 | 4.8333
UCLr |  | 10.2177 | 10.2177 | 10.2177 | 10.2177 | 10.2177 | 10.2177 | 10.2177 | 10.2177 | 10.2177 | 10.2177 | 10.2177 | 10.2177
LCLr |  | 0 | 0 | 0 | 0 | 0 | 0 | 0 | 0 | 0 | 0 | 0 | 0
由以上数据总得控制图
判 | 均值、极差控制图状态正常，测量过程中未出现非正常变异
定 | 若有任何一个X值及R值在管制上下限外则不可接受
| 判定者： | 2022-02-27: 孙福斌; 2022-08-27: 审核：; 2022-09-02: 任仲利