## 监控记录
附2 DN125×100不锈钢接头试验过程控制监视分析表及控制图
过程名称： |  | DN125×100不锈钢接头耐压试验 |  |  | 被测参数: |  | 压力（2.5-3.3）MPa |  |  | 最大允许偏差： |  | ±0.135MPa
测量仪器： |  | 耐震压力表 |  |  | 测量范围: |  | （0-6）MPa |  |  | 最大允许誤差： |  | ±0.096MPa
核查物件: |  | 不锈钢接头 |  |  | 监控方式： |  | 用同一台耐震压力表按期测量同一类型的不锈钢接头
日 期： |  | 2021-11-19 | 2021-12-18 | 2022-01-18 | 2022-02-24 | 2022-03-22 | 2022-04-23 | 2022-05-19 | 2022-06-17 | 2022-07-15 | 2022-08-18 | 2022-09-16 | 2022-10-20
测 量 值 | 1 | 2.6 | 2.7 | 3 | 2.6 | 2.9 | 2.6 | 2.7 | 2.8 | 2.6 | 2.6 | 2.6 | 2.9
| 2 | 2.5 | 2.6 | 2.6 | 2.6 | 2.6 | 2.6 | 2.6 | 2.6 | 2.5 | 2.9 | 2.5 | 2.7
| 3 | 2.8 | 2.6 | 2.9 | 2.8 | 2.8 | 2.6 | 2.8 | 2.8 | 2.6 | 2.6 | 2.6 | 2.8
| 4 | 2.5 | 2.8 | 2.6 | 2.6 | 2.6 | 2.8 | 3 | 2.7 | 2.9 | 2.8 | 2.7 | 2.7
| 5 | 2.8 | 2.6 | 2.8 | 2.7 | 2.9 | 2.6 | 2.6 | 2.6 | 2.6 | 2.6 | 2.6 | 2.6
平均值(X) |  | 2.64 | 2.66 | 2.78 | 2.66 | 2.76 | 2.64 | 2.74 | 2.7 | 2.64 | 2.7 | 2.6 | 2.74
极差（R) |  | 0.3 | 0.2 | 0.4 | 0.2 | 0.3 | 0.2 | 0.4 | 0.2 | 0.4 | 0.3 | 0.2 | 0.3
| X | 2021-11-19: 2.6883; 2022-01-18: UCLx=X+A2R; 2022-03-22: 2.8518; 2022-05-19: A2; 2022-06-17: 0.577; 2022-08-18: 注： 1）每次测量数据不少于5个。 2）每组测量数据数量应统一。
| R | 2021-11-19: 0.28333; 2022-01-18: LCLx=X-A2R; 2022-03-22: 2.5248; 2022-05-19: D3; 2022-06-17: 0
|  |  |  | UCLr=D4R |  | 0.59897 |  | D4 | 2.114
|  |  |  | LCLr=D3R |  | 0
X均值 |  | 2.6883 | 2.6883 | 2.6883 | 2.6883 | 2.6883 | 2.6883 | 2.6883 | 2.6883 | 2.6883 | 2.6883 | 2.6883 | 2.6883
UCLx |  | 2.8518 | 2.8518 | 2.8518 | 2.8518 | 2.8518 | 2.8518 | 2.8518 | 2.8518 | 2.8518 | 2.8518 | 2.8518 | 2.8518
LCLx |  | 2.5248 | 2.5248 | 2.5248 | 2.5248 | 2.5248 | 2.5248 | 2.5248 | 2.5248 | 2.5248 | 2.5248 | 2.5248 | 2.5248
R均值 |  | 0.28333 | 0.28333 | 0.28333 | 0.28333 | 0.28333 | 0.28333 | 0.28333 | 0.28333 | 0.28333 | 0.28333 | 0.28333 | 0.28333
UCLr |  | 0.59897 | 0.59897 | 0.59897 | 0.59897 | 0.59897 | 0.59897 | 0.59897 | 0.59897 | 0.59897 | 0.59897 | 0.59897 | 0.59897
LCLr |  | 0 | 0 | 0 | 0 | 0 | 0 | 0 | 0 | 0 | 0 | 0 | 0
由以上数据总得控制图
判 | 均值、极差控制图状态正常，测量过程中未出现非正常变异
定 | 若有任何一个X值及R值在管制上下限外则不可接受
| 判定者： | 2021-12-18: 张永; 2022-06-17: 审核：; 2022-07-15: 蒋磊

## Sheet1
2.6 | 2.8 | 2.6 | 2.6 | 2.6 | 2.8 | 2.6 | 2.6 | 2.6 | 2.8