## 监控记录
附C 5 1/2"套管静水压试验过程控制监视分析表及控制图
过程名称： |  | 5 1/2"套管静水压试验 |  |  | 被测参数: |  | 压力≥（49+5）MPa |  |  | 允许偏差： |  | 5MPa
测量仪器： |  | 压力表 |  |  | 测量范围: |  | （0-100）MPa |  |  | 最大允许誤差： |  | ±1.6MPa
核查物件: |  | 套管 |  |  | 监控方式： |  | 用同一台压力表按期测量同一类型的套管
日 期： |  | 2022-01-20 | 2022-02-22 | 2022-03-18 | 2022-04-20 | 2022-05-23 | 2022-06-20 | 2022-07-19 | 2022-08-15 | 2022-09-14 | 2022-10-08 | 2022-11-12 | 2022-12-06
测 量 值 | 1 | 49.8 | 49.6 | 49.6 | 49.8 | 50.04 | 49.8 | 49.8 | 50 | 49.8 | 50.04 | 49.8 | 50
| 2 | 50.02 | 49.8 | 50.1 | 49.8 | 50.1 | 50.02 | 50.02 | 50.1 | 49.6 | 50.04 | 49.8 | 50
| 3 | 50.1 | 49.8 | 50.04 | 49.6 | 49.8 | 50.1 | 50.04 | 49.8 | 50.1 | 50 | 49.6 | 50.1
| 4 | 50.04 | 49.8 | 50.04 | 49.8 | 49.8 | 50.04 | 50.1 | 49.6 | 49.8 | 50.04 | 49.8 | 49.6
| 5 | 49.8 | 49.8 | 50.04 | 49.8 | 49.8 | 49.8 | 49.8 | 49.6 | 49.8 | 49.8 | 49.8 | 49.6
平均值(X) |  | 49.952 | 49.76 | 49.964 | 49.76 | 49.908 | 49.952 | 49.952 | 49.82 | 49.82 | 49.984 | 49.76 | 49.86
极差（R) |  | 0.3 | 0.2 | 0.5 | 0.2 | 0.3 | 0.3 | 0.3 | 0.5 | 0.5 | 0.24 | 0.2 | 0.5
| X | 49.87433 |  | UCLx=X+A2R |  | 50.06859 |  | A2 | 0.577 |  | 注： 1）每次测量数据不少于三个。 2）每组测量数据数量应统一。
| R | 0.3366667 |  | LCLx=X-A2R |  | 49.68008 |  | D3 | 0
|  |  |  | UCLr=D4R |  | 0.7117133 |  | D4 | 2.114
|  |  |  | LCLr=D3R |  | 0
X均值 |  | 49.87433 | 49.87433 | 49.87433 | 49.87433 | 49.87433 | 49.87433 | 49.87433 | 49.87433 | 49.87433 | 49.87433 | 49.87433 | 49.87433
UCLx |  | 50.06859 | 50.06859 | 50.06859 | 50.06859 | 50.06859 | 50.06859 | 50.06859 | 50.06859 | 50.06859 | 50.06859 | 50.06859 | 50.06859
LCLx |  | 49.68008 | 49.68008 | 49.68008 | 49.68008 | 49.68008 | 49.68008 | 49.68008 | 49.68008 | 49.68008 | 49.68008 | 49.68008 | 49.68008
R均值 |  | 0.3366667 | 0.3366667 | 0.3366667 | 0.3366667 | 0.3366667 | 0.3366667 | 0.3366667 | 0.3366667 | 0.3366667 | 0.3366667 | 0.3366667 | 0.3366667
UCLr |  | 0.7117133 | 0.7117133 | 0.7117133 | 0.7117133 | 0.7117133 | 0.7117133 | 0.7117133 | 0.7117133 | 0.7117133 | 0.7117133 | 0.7117133 | 0.7117133
LCLr |  | 0 | 0 | 0 | 0 | 0 | 0 | 0 | 0 | 0 | 0 | 0 | 0
由以上数据总得控制图
判 | 均值、极差控制图状态正常，测量过程中未出现非正常变异
定 | 若有任何一个X值及R值在管制上下限外则不可接受
| 判定者： |  |  | 李德成 |  |  |  |  | 审核： | 邱延良

## Sheet1
19.8 | 20.04 | 19.6 | 19.8 | 19.8 | 19.8 | 19.8 | 19.8 | 19.82 | 20.02.