## 监视统计记录表
试验机测量（Φ10mm直螺拉伸试验）测量过程监视统计记录表
测量过程名称：试验机测量（Φ10mm直螺拉伸试验）测量过程
被测参数：Φ10mm直螺 测量范围：(30.4-34.4）KN 允差范围：±1.0%
测量仪器：微机伺服万能试验机 测量范围：0-300KN 60kN：示值相对误差0.2%
监视方法：统计技术 核查标准：试样
序号 | 核查 | 观察记录（MPa） | [5 empty] | R
| 日期 | X1 | X2 | X3 | X4 | X5
1 | 2022.12.1 | 620 | 620 | 620 | 660 | 620 | 628 | 40
2 | 2022.12.3 | 620 | 620 | 630 | 655 | 625 | 630 | 35
3 | 2022.12.5 | 615 | 605 | 630 | 680 | 605 | 627 | 75
4 | 2022.12.10 | 615 | 605 | 625 | 615 | 650 | 622 | 45
5 | 2022.12.14 | 615 | 605 | 605 | 635 | 605 | 613 | 30
6 | 2022.12.17 | 610 | 605 | 625 | 625 | 605 | 614 | 20
7 | 2022.12.20 | 615 | 625 | 610 | 620 | 625 | 619 | 15
8 | 2022.12.24 | 610 | 610 | 605 | 645 | 630 | 620 | 40
9 | 2022.12.28 | 655 | 620 | 615 | 655 | 625 | 634 | 40
10 | 2022.12.30 | 685 | 615 | 615 | 645 | 630 | 638 | 70
| 624.5 |  |  |  |  | 41
查表得 | A2= | 0.577 | D4= | 2.115 | D3= | 0
控制图计算：
中心线 | CL= |  | 624.5 | MPa
上控制线 | UCL= |  | 648.157 | MPa
下控制线 | LCL= |  | 600.843 | MPa
R | 控制图计算：
中心线 | CL= |  | 41 | MPa
上控制线 | UCL= |  | 86.715 | MPa
下控制线 | LCL= |  | 0 | MPa
监视结果评价：
均值、极差控制图状态正常，温度测量过程中未出现非正常变异，能满足检测要求。
评价人： |  | 林艳 | 日期： | 2022-05-16

## 过程质控图
试验机测量（Φ10mm直螺拉伸试验）过程质控图
|  | UCL= | 648.157
|  | CL= | 624.5
|  | LCL= | 600.843
极差控制图
|  | UCL= | 86.715
|  | CL= | 41
|  | LCL= | 0