## 1A
附录D
柱塞喷焊层硬度测量过程监视统计记录表
测量过程名称：柱塞喷焊层硬度检测过程
被测参数：洛氏硬度 测量范围：（48-56）HRC
测量仪器：TIME5350里氏硬度计 测量范围：（20～70）HRC 允差±1.5HRC
监视方法：统计技术 |  |  | 核查标准：标准硬度样块 52.6HRC
序号 | 核查 | 观察记录（HRC） | [5 empty] | R
| 日期 | X1 | X2 | X3 | X4 | X5
1 | 2022.3.26 | 52.5 | 52.7 | 52.9 | 52.6 | 52.3 | 52.6 | 0.6
2 | 2022.4.26 | 52 | 52.2 | 52.2 | 52.3 | 52.5 | 52.24 | 0.5
3 | 2022.5.26 | 52.5 | 52.5 | 52.4 | 52.8 | 52.8 | 52.6 | 0.4
4 | 2022.6.26 | 52.3 | 52.1 | 52.2 | 52.3 | 52.2 | 52.22 | 0.2
5 | 2022.7.26 | 52.5 | 52.2 | 52.2 | 52.5 | 52.1 | 52.3 | 0.4
6 | 2022.8.26 | 52.2 | 52.5 | 52.5 | 52.8 | 52.6 | 52.52 | 0.6
7 | 2022.9.26 | 52.6 | 52.8 | 52.6 | 52.4 | 52.5 | 52.58 | 0.4
8 | 2022.10.26 | 52.3 | 52.6 | 52.4 | 52.7 | 52.2 | 52.44 | 0.5
9 | 2022.11.26 | 52.5 | 52.6 | 52.6 | 52.5 | 52.8 | 52.6 | 0.3
10 | 2022.12.26 | 52.6 | 52.4 | 52.2 | 52.3 | 52.5 | 52.4 | 0.4
| 52.45 |  |  |  |  | 0.43
查表得: |  | A2= | 0.577 | D4= | 2.114 | D3= | --
控制图计算：
中心线 | CL= |  | 52.45 | HRC
上控制线 | UCL= |  | 52.6981 | HRC
下控制线 | LCL= |  | 52.2019 | HRC
R | 控制图计算：
中心线 | CL= |  | 0.43 | HRC
上控制线 | UCL= |  | 0.90902 | HRC
下控制线 | LCL= |  | --
监视结果评价：
均值、极差控制图状态正常，产品柱塞喷焊层硬度的测量过程中未出现非正常变异，能满足生产工艺要求。
核查人员：