## 1A
附2：
永磁电机磁钢厚度尺寸测量过程监视统计记录表
测量过程名称：磁钢尺寸测量
被测参数： 磁钢尺寸 测量范围：4.5mm 允差范围：(-0.05-/-0.10) mm
测量设备：外径千分尺 测量范围：（0～25）mm
监视方法：统计技术 |  |  | 核查标准：被测件
序号 | 核查 | 观察记录（mm） | [5 empty] | R
| 日期 | X1 | X2 | X3 | X4 | X5
1 | 2019.8.10 | 5.002 | 5 | 5 | 5.004 | 5.001 | 5.0014 | 0.004
2 | 2019.8.21 | 5 | 5.001 | 4.999 | 4.998 | 4.999 | 4.9994 | 0.003
3 | 2019.8.30 | 5.002 | 4.999 | 5.001 | 4.998 | 4.998 | 4.9996 | 0.004
4 | 2019.9.12 | 5.001 | 5.003 | 5.002 | 5.002 | 5 | 5.0016 | 0.003
5 | 2019.9.23 | 5.002 | 5 | 4.997 | 5.001 | 5.003 | 5.0006 | 0.006
6 | 2019.10.10 | 5.003 | 5.004 | 5 | 5.001 | 5 | 5.0016 | 0.004
7 | 2019.10.21 | 4.998 | 5 | 5.002 | 5.003 | 5.003 | 5.0012 | 0.005
8 | 2019.10.30 | 5.001 | 5.003 | 5.002 | 5.002 | 5 | 5.0016 | 0.003
9 | 2019.11.10 | 5.002 | 5 | 5 | 5.004 | 5.001 | 5.0014 | 0.004
10 | 2019.11.23 | 5.003 | 5.004 | 5 | 5.001 | 5 | 5.0016 | 0.004
11 | 2019.12.15 | 4.998 | 5 | 5.002 | 5.003 | 5.003 | 5.0012 | 0.005
| 5.001018 |  |  |  |  | 0.004090909
查表得: |  | A2= | 0.577 | D4= | 2.115 | D3= | 0
控制图计算：
中心线 | CL= |  | 5.001018 | mm
上控制线 | UCL= |  | 5.003379 | mm
下控制线 | LCL= |  | 4.998658 | mm
R | 控制图计算：
中心线 | CL= |  | 0.004090909 | mm
上控制线 | UCL= |  | 0.008652273 | mm
下控制线 | LCL= |  | 0 | mm
监视结果评价：
均值、极差控制图状态正常，产品磁钢尺寸指标测量过程中未出现非正常变异，能满足生产工艺要求。
核查人员：王家宝

## 1B
永磁电机磁钢厚度尺寸测量过程质控图
UCL=5.003
CL=5.001
LCL=4.999
UCL=0.009
CL=0.004
LCL=0