## 附录C
附录C
JN15型户内高压交流接地开关接地刀、静触头镀银层的测量过程监视统计记录表
测量过程名称：JN15型户内高压交流接地开关接地刀、静触头镀银层的测量过程
被测参数： 银镀层厚度 测量值：14.9 µm 允差范围： 6µm
测量设备：手持式合金分析仪
监视方法：统计技术 |  | 核查标准：标准片（银）， 测量记录：每周至少做一次
序号 | 核查 | 观察记录（µm） | [5 empty] | R
| 日期 | X1 | X2 | X3 | X4 | X5
1 | 2022.08.08 | 14.7 | 14.82 | 14.9 | 14.9 | 15.1 | 14.884 | 0.4
2 | 2022.08.22 | 15.1 | 14.9 | 14.9 | 14.7 | 14.8 | 14.88 | 0.4
3 | 2022.08.29 | 15.1 | 14.7 | 15.1 | 14.9 | 14.9 | 14.94 | 0.4
4 | 2022.09.05 | 14.92 | 14.8 | 14.7 | 15.1 | 14.7 | 14.844 | 0.4
5 | 2022.09.12 | 14.8 | 14.9 | 14.9 | 14.9 | 15 | 14.9 | 0.2
6 | 2022.09.19 | 15.1 | 14.8 | 14.7 | 14.9 | 14.8 | 14.86 | 0.4
7 | 2022.9.26 | 14.9 | 14.8 | 14.8 | 15.1 | 14.7 | 14.86 | 0.4
8 | 2022.10.10 | 15.1 | 14.7 | 15.1 | 14.8 | 15.1 | 14.96 | 0.4
9 | 2022.10.17 | 14.7 | 14.8 | 14.8 | 15 | 14.8 | 14.82 | 0.3
10 | 2022.10.24 | 14.9 | 14.8 | 14.7 | 14.8 | 15.1 | 14.86 | 0.4
11 | 2022.11.7 | 14.7 | 15.1 | 14.9 | 14.7 | 14.9 | 14.86 | 0.4
12 | 2022.11.21 | 14.91 | 14.9 | 14.9 | 14.7 | 15.1 | 14.902 | 0.4
13 | 2022.11.30 | 14.9 | 14.99 | 14.98 | 14.8 | 14.9 | 14.914 | 0.19
14 | 2022.12.7 | 14.8 | 14.8 | 14.9 | 15.1 | 15.1 | 14.94 | 0.3
15 | 2022.12.16 | 14.8 | 15 | 14.9 | 14.8 | 14.9 | 14.88 | 0.2
16 | 2022.12.26 | 14.8 | 15 | 14.9 | 14.9 | 14.9 | 14.9 | 0.2
17 | 2023.01.31 | 15.1 | 14.8 | 14.7 | 14.7 | 15.1 | 14.88 | 0.4
18 | 2023.01.28 | 14.8 | 14.8 | 14.9 | 14.8 | 14.7 | 14.8 | 0.2
19 | 2023.02.07 | 14.9 | 14.8 | 14.7 | 15.1 | 15 | 14.9 | 0.4
20 | 2023.02.14 | 14.7 | 14.9 | 14.8 | 14.9 | 14.8 | 14.82 | 0.2
| 14.8802 |  |  |  |  | 0.3295
查表得: |  | A2= | 0.577 | D4= | 2.114 | D3= | 0
均值 | 控制图计算：
中心线 | CL= |  | 14.8802 | µm
上控制线 | UCL= |  | 15.0703215 | µm
下控制线 | LCL= |  | 14.6900785 | µm
R | 控制图计算：
中心线 | CL= |  | 0.3295 | µm
上控制线 | UCL= |  | 0.696563 | µm
下控制线 | LCL= |  | 0 | µm
监视结果评价：
均值-极差控制图状态正常，N15型户内高压交流接地开关接地刀、静触头镀银层的测量过程中未出现非正常变异，能满足生产工艺要求。
核查人员： 2023.2.14

## 附录D 控制图（均值-极差）
附录：D
R
14.884 | 0.4
14.88 | 0.4
14.94 | 0.4
14.844 | 0.4 |  | UCL= | 15.0703215 | µm
14.9 | 0.2
14.86 | 0.4
14.86 | 0.4
14.96 | 0.4
14.82 | 0.3 |  | CL= | 14.8802 | µm
14.86 | 0.4
14.86 | 0.4
14.902 | 0.4
14.914 | 0.19
14.94 | 0.3
14.88 | 0.2
14.9 | 0.2 |  | LCL= | 14.6900785 | µm
14.88 | 0.4
14.8 | 0.2
14.9 | 0.4
14.82 | 0.2
|  |  | UCL= | 0.696563 | µm
|  |  | CL= | 0.3295 | µm
|  |  | LCL= | 0 | µm