## 稳定性
附2: 测量过程监视记录及控制图
过程名称： |  | PVC-U排水管（110*3.2mm）拉伸强度试验 |  |  | 被测参数: | 0.768（+0.019 ）kN |  |  |  | 公差范围： |  | 0.019kN
测量仪器： |  | 电子万能试验机 |  |  | 测量范围: |  | (0-20)kN |  |  | 允许误差 |  | ±0.002 kN
核查标准: |  | 标准管110*3.2mm
日 期： |  | 2022-01-11 | 2022-02-24 | 2022-03-07 | 2022-04-16 | 2022-05-07 | 2022-06-22 | 2022-07-12 | 2022-08-20 | 2022-09-09 | 2022-10-18 | 2022-11-09 | 2022-12-21
测 量 值 | 1 | 0.774 | 0.772 | 0.769 | 0.775 | 0.774 | 0.768 | 0.775 | 0.769 | 0.772 | 0.768 | 0.775 | 0.772
| 2 | 0.773 | 0.776 | 0.77 | 0.772 | 0.78 | 0.769 | 0.775 | 0.774 | 0.772 | 0.769 | 0.775 | 0.774
| 3 | 0.774 | 0.776 | 0.771 | 0.78 | 0.78 | 0.77 | 0.772 | 0.773 | 0.776 | 0.77 | 0.772 | 0.78
| 4 | 0.776 | 0.772 | 0.779 | 0.78 | 0.775 | 0.771 | 0.78 | 0.774 | 0.776 | 0.771 | 0.78 | 0.78
| 5 | 0.773 | 0.776 | 0.77 | 0.772 | 0.78 | 0.779 | 0.78 | 0.776 | 0.772 | 0.779 | 0.78 | 0.775
平均值(X) |  | 0.774 | 0.7744 | 0.7718 | 0.7758 | 0.7778 | 0.7714 | 0.7764 | 0.7732 | 0.7736 | 0.7714 | 0.7764 | 0.7762
极差（R) |  | 0.003 | 0.004 | 0.01 | 0.008 | 0.006 | 0.011 | 0.008 | 0.007 | 0.004 | 0.011 | 0.008 | 0.008
| X | 0.7743667 |  | UCLx=X+A2R |  | 0.778598 |  | A2 | 0.577 |  | 注： 1）每次测量数据不少于三个。 2）每组测量数据数量应统一。
| R | 0.007333333 |  | LCLx=X-A2R |  | 0.7701353 |  | D3 | 0
|  |  |  | UCLr=D4R |  | 0.01550267 |  | D4 | 2.114
|  |  |  | LCLr=D3R |  | 0
X均值 |  | 0.7743667 | 0.7743667 | 0.7743667 | 0.7743667 | 0.7743667 | 0.7743667 | 0.7743667 | 0.7743667 | 0.7743667 | 0.7743667 | 0.7743667 | 0.7743667
UCLx |  | 0.778598 | 0.778598 | 0.778598 | 0.778598 | 0.778598 | 0.778598 | 0.778598 | 0.778598 | 0.778598 | 0.778598 | 0.778598 | 0.778598
LCLx |  | 0.7701353 | 0.7701353 | 0.7701353 | 0.7701353 | 0.7701353 | 0.7701353 | 0.7701353 | 0.7701353 | 0.7701353 | 0.7701353 | 0.7701353 | 0.7701353
R均值 |  | 0.007333333 | 0.007333333 | 0.007333333 | 0.007333333 | 0.007333333 | 0.007333333 | 0.007333333 | 0.007333333 | 0.007333333 | 0.007333333 | 0.007333333 | 0.007333333
UCLr |  | 0.01550267 | 0.01550267 | 0.01550267 | 0.01550267 | 0.01550267 | 0.01550267 | 0.01550267 | 0.01550267 | 0.01550267 | 0.01550267 | 0.01550267 | 0.01550267
LCLr |  | 0 | 0 | 0 | 0 | 0 | 0 | 0 | 0 | 0 | 0 | 0 | 0
由以上数据总得控制图
判 | 均值、极差控制图状态正常，测量过程中未出现非正常变异
定 | 若有任何一个X值及R值在管制上下限外则不可接受
| 判定者： |  | 张剑辉 | [5 empty] | 审核： | 赵迎君