## 1A
附2
接箍外径尺寸测量过程监视统计记录表
测量过程名称：接箍外径尺寸测量
被测参数：接箍外径尺寸测量范围：Φ89mm 允差范围：±0.25mmm
测量设备：游标卡尺 测量范围：(0～150)mm 示值误差±0.03mm
监视方法：统计技术 |  |  | 核查标准：被测工件
序号 | 核查 | 观察记录（mm） | [5 empty] | R
| 日期 | X1 | X2 | X3 | X4 | X5
1 | 2019.7.25 | 88.78 | 88.84 | 88.82 | 88.78 | 88.82 | 88.808 | 0.06
2 | 2019.8.22 | 89.12 | 89.12 | 89.12 | 89.1 | 89.14 | 89.12 | 0.04
3 | 2019.9.20 | 88.82 | 88.8 | 88.84 | 88.82 | 88.86 | 88.828 | 0.06
4 | 2019.10.13 | 89.02 | 89.02 | 89.04 | 89.06 | 89.02 | 89.032 | 0.04
5 | 2019.10.23 | 88.9 | 88.92 | 88.9 | 88.88 | 88.94 | 88.908 | 0.06
6 | 2019.11.4 | 88.88 | 88.84 | 88.84 | 88.86 | 88.84 | 88.852 | 0.04
7 | 2019.11.20 | 89.12 | 89.12 | 89.1 | 89.12 | 89.1 | 89.112 | 0.02
8 | 2019.11.28 | 89 | 89.02 | 89 | 89.02 | 89.08 | 89.024 | 0.08
9 | 2019.12.10 | 89.1 | 89.1 | 89.12 | 89.14 | 89.1 | 89.112 | 0.04
10 | 2019.12.30 | 88.96 | 88.944 | 88.96 | 88.94 | 88.96 | 88.9528 | 0.02
11 | 2020.1.16 | 89.14 | 89.14 | 89.16 | 89.1 | 89.14 | 89.136 | 0.06
| 88.98953 |  |  |  |  | 0.04727273
查表得: |  | A2= | 0.577 | D4= | 2.115 | D3= | 0
控制图计算：
中心线 | CL= |  | 88.98953 | mm
上控制线 | UCL= |  | 89.0168 | mm
下控制线 | LCL= |  | 88.96225 | mm
R | 控制图计算：
中心线 | CL= |  | 0.04727273 | mm
上控制线 | UCL= |  | 0.09998182 | mm
下控制线 | LCL= |  | 0 | mm
监视结果评价：
均值、极差控制图状态正常，产品接箍外径尺寸测量过程中未出现非正常变异， 能满足生产工艺要求。
核查人员：高传云

## 控制图
附2 接箍外径尺寸测量过程控制图
UCL=88.99
CL=89.02
LCL=88.96
UCL=0.10
CL=0.05
LCL=0.00