## 1A
上海科科阀门集体有限公司
附录C:光谱仪测量过程监视统计记录表
测量过程名称：材料化学成分的检测
被测参数：C含量 测量范围：（0.16-0.30）% ， 测量允差：±0.047%
测量仪器：SPECTRO TXC25 C含量：测量范围（0.0025-4.5）%， C含量最大允许误差是±0.008%
监视方法：统计技术 核查标准：标准试样
序号 | 核查 | 观察记录（μm） | [5 empty] | R
| 日期 | X1 | X2 | X3 | X4 | X5
1 | 2020.1.10 | 0.2 | 0.22 | 0.21 | 0.22 | 0.2 | 0.21 | 0.02
2 | 2020.1.20 | 0.21 | 0.22 | 0.2 | 0.21 | 0.21 | 0.21 | 0.02
3 | 2020.1.30 | 0.22 | 0.21 | 0.21 | 0.22 | 0.21 | 0.214 | 0.01
4 | 2020.3.10 | 0.2 | 0.21 | 0.21 | 0.2 | 0.21 | 0.206 | 0.01
5 | 2020.3.20 | 0.21 | 0.2 | 0.22 | 0.2 | 0.21 | 0.208 | 0.02
| 0.2096 |  |  |  |  | 0.016
查表得: |  | A2= | 0.577 | D4= | 2.115 | D3= | 0
控制图计算：
中心线 | CL= |  | 0.2096 | %
上控制线 | UCL= |  | 0.21883 | %
下控制线 | LCL= |  | 0.20037 | %
R | 控制图计算：
中心线 | CL= |  | 0.016 | %
上控制线 | UCL= |  | 0.03384 | %
下控制线 | LCL= |  | 0 | %
监视结果评价：
均值、极差控制图状态正常，毛坯材料成分测量过程中未出现非正常变异， 能满足生产工艺要求。
核查人员：俞龙 陈之朗

## 1B
上海科科阀门集体有限公司
附录D: 光谱仪过程质控图
均值控制图
UCL=0.221
CL=0.209
LCL=0.198
极差控制图
UCL=0.04
CL=0.02
LCL=0