## 稳定性
附件C: 测量过程系统控制监视分析表
过程名称： |  | 管材壁厚检验 |  |  | 被测参数: |  | 厚度尺寸（8.0~30.6）mm |  |  | 允许偏差： |  | （1.3~6.1）mm
测量仪器： |  | 游标卡尺 |  |  | 测量范围: |  | （0～150）mm |  |  | 最大允许誤差： |  | ±0.03mm
|  |  |  | 核查标准: | 6.5mm
日 期： |  | 2019-02-17 | 2019-03-09 | 2019-03-25 | 2019-04-09 | 2019-04-24 | 2019-05-09 | 2019-05-24 | 2019-06-10 | 2019-06-25 | 2019-07-10 | 2019-07-25 | 2019-08-09
测 量 值 | 1 | 6.5 | 6.51 | 6.5 | 6.52 | 6.52 | 6.51 | 6.5 | 6.5 | 6.52 | 6.5 | 6.52 | 6.51
| 2 | 6.52 | 6.5 | 6.5 | 6.5 | 6.52 | 6.51 | 6.5 | 6.52 | 6.5 | 6.51 | 6.52 | 6.51
| 3 | 6.5 | 6.5 | 6.51 | 6.5 | 6.5 | 6.5 | 6.5 | 6.5 | 6.5 | 6.5 | 6.5 | 6.5
| 4 | 6.5 | 6.52 | 6.5 | 6.51 | 6.52 | 6.5 | 6.51 | 6.5 | 6.51 | 6.51 | 6.52 | 6.5
| 5 | 6.52 | 6.52 | 6.5 | 6.51 | 6.5 | 6.5 | 6.5 | 6.52 | 6.51 | 6.5 | 6.5 | 6.5
平均值(X) |  | 6.508 | 6.51 | 6.502 | 6.508 | 6.512 | 6.504 | 6.502 | 6.508 | 6.508 | 6.504 | 6.512 | 6.504
全距（R) |  | 0.02 | 0.02 | 0.01 | 0.02 | 0.02 | 0.01 | 0.01 | 0.02 | 0.02 | 0.01 | 0.02 | 0.01
| X | 6.506833 |  | UCLx=X+A2R |  | 6.515969 |  | A2 | 0.577 |  | 注： 1）每次测量数据不少于三个。 2）每组测量数据数量应统一。
| R | 0.01583333 |  | LCLx=X-A2R |  | 6.4976975 |  | D3 | 0
|  |  |  | UCLr=D4R |  | 0.03347167 |  | D4 | 2.114
|  |  |  | LCLr=D3R |  | 0
X均值 |  | 6.506833 | 6.506833 | 6.506833 | 6.506833 | 6.506833 | 6.506833 | 6.506833 | 6.506833 | 6.506833 | 6.506833 | 6.506833 | 6.506833
UCLx |  | 6.515969 | 6.515969 | 6.515969 | 6.515969 | 6.515969 | 6.515969 | 6.515969 | 6.515969 | 6.515969 | 6.515969 | 6.515969 | 6.515969
LCLx |  | 6.4976975 | 6.4976975 | 6.4976975 | 6.4976975 | 6.4976975 | 6.4976975 | 6.4976975 | 6.4976975 | 6.4976975 | 6.4976975 | 6.4976975 | 6.4976975
R均值 |  | 0.01583333 | 0.01583333 | 0.01583333 | 0.01583333 | 0.01583333 | 0.01583333 | 0.01583333 | 0.01583333 | 0.01583333 | 0.01583333 | 0.01583333 | 0.01583333
UCLr |  | 0.03347167 | 0.03347167 | 0.03347167 | 0.03347167 | 0.03347167 | 0.03347167 | 0.03347167 | 0.03347167 | 0.03347167 | 0.03347167 | 0.03347167 | 0.03347167
LCLr |  | 0 | 0 | 0 | 0 | 0 | 0 | 0 | 0 | 0 | 0 | 0 | 0
由以上数据总得控制图
判 | 均值、极差控制图状态正常，管材壁厚测量过程中未出现非正常变异
定 | 若有任何一个X值及R值在管制上下限外则不可接受
| 判定者： | 江升扬 | [6 empty] | 审核： | 江锡徐